## Sheet1
| Average Cumulative Current (A) | Average Potential (V) | Current (A) | Elapsed Time (s) | Relative Time (s) | Scan Rate (V/s) | Step Potential (V) | Step number | Working Electrode (V)
0 | -2.079023e-05 | 0.99441393 | -1.73304e-05 | 2155 | 955.01 | 0.0001000481 | 0.09554693 | 1 | 0.994493
1 | -7.8309e-06 | 1.090017 | -8.75222e-06 | 3356 | 956.01 | 0.000100002 | 0.09560294 | 2 | 1.09001
2 | -3.147483e-06 | 1.186138 | -5.08717e-06 | 4561 | 961.01 | 0.000100021 | 0.09612113 | 3 | 1.18614
3 | -4.007369e-07 | 1.281536 | -2.89426e-06 | 5754 | 954.01 | 9.999706e-05 | 0.09539819 | 4 | 1.28155
4 | 1.554317e-06 | 1.376912 | -1.43196e-06 | 6954 | 954.01 | 9.997326e-05 | 0.09537549 | 5 | 1.37691
5 | 2.668951e-06 | 1.472959 | 3.17033e-08 | 8160 | 960.01 | 0.0001000477 | 0.096046825 | 6 | 1.47294
6 | 7.198394e-07 | 1.5686238 | 1.29944e-06 | 9357 | 957.01 | 9.996269e-05 | 0.09566529 | 7 | 1.56865
7 | 2.73312e-06 | 1.664422 | 1.93495e-06 | 10558 | 958.01 | 9.999678e-05 | 0.09579792 | 8 | 1.66442
8 | 2.772873e-06 | 1.759868 | 2.70468e-06 | 11754 | 954 | 0.0001000481 | 0.09544592 | 9 | 1.75987
9 | 6.560085e-05 | 1.855572025 | 0.000130072 | 12957 | 957 | 0.0001000046 | 0.09570439 | 10 | 1.85558
10 | 6.096674e-05 | 1.951283375 | 2.94571e-05 | 14157 | 957 | 0.0001000119 | 0.09571135 | 11 | 1.95125
11 | 1.868884e-05 | 2.046631 | 9.89607e-06 | 15353 | 953 | 0.0001000498 | 0.09534749 | 12 | 2.04664
12 | 1.071301e-05 | 2.142717 | 6.92994e-06 | 16561 | 961 | 9.998582e-05 | 0.096086375 | 13 | 2.14268
13 | 6.839244e-06 | 2.238338275 | 3.26329e-06 | 17756 | 956 | 0.000100022 | 0.09562103 | 14 | 2.23835
14 | 3.195146e-06 | 2.3337781 | 1.43402e-06 | 18954 | 954 | 0.0001000417 | 0.095439825 | 15 | 2.33376
15 | 2.511896e-06 | 2.429684775 | 1.13951e-06 | 20159 | 959 | 0.000100007 | 0.095906675 | 16 | 2.42967
16 | 2.117273e-06 | 2.525449 | 1.06124e-06 | 21358 | 958 | 9.996303e-05 | 0.09576458 | 17 | 2.52543
17 | 1.930715e-06 | 2.62134225 | 1.07965e-06 | 22559 | 959 | 9.999259e-05 | 0.09589289 | 18 | 2.62135
18 | 2.031789e-06 | 2.716838 | 1.17373e-06 | 23755 | 955 | 9.999504e-05 | 0.09549527 | 19 | 2.71684
19 | 2.384717e-06 | 2.812671325 | 1.36298e-06 | 24958 | 958 | 0.0001000353 | 0.09583381 | 20 | 2.81265
20 | 2.816816e-06 | 2.908572875 | 1.74973e-06 | 26159 | 959 | 0.0001000016 | 0.09590155 | 21 | 2.90862
21 | 3.234403e-06 | 3.003939 | 2.14189e-06 | 27354 | 954 | 9.996429e-05 | 0.09536593 | 22 | 3.00396
22 | 4.045599e-06 | 3.099461 | 2.77334e-06 | 28555 | 955 | 0.0001000234 | 0.09552231 | 23 | 3.09941
23 | 6.706956e-07 | 3.003945 | 9.8793e-07 | 29755 | 955 | 0.0001000165 | -0.09551578 | 24 | 3.00394
24 | 9.489837e-08 | 2.90858 | 4.30272e-07 | 30954 | 954 | 9.996336e-05 | -0.09536505 | 25 | 2.9086
25 | -1.841355e-07 | 2.812677 | 1.33266e-07 | 32159 | 959 | 0.0001000029 | -0.095902825 | 26 | 2.81273
26 | -3.438183e-07 | 2.716835 | -6.03719e-09 | 33358 | 958 | 0.0001000448 | -0.09584288 | 27 | 2.71681
27 | -5.219351e-07 | 2.62134 | -1.29642e-07 | 34555 | 955 | 9.999476e-05 | -0.095495 | 28 | 2.62133
28 | -7.618212e-07 | 2.525428 | -2.66312e-07 | 35759 | 959 | 0.0001000119 | -0.09591144 | 29 | 2.52544
29 | -9.313558e-07 | 2.429662 | -3.66293e-07 | 36958 | 958 | 9.996511e-05 | -0.095766575 | 30 | 2.42966
30 | -1.081234e-06 | 2.333734 | -4.46319e-07 | 38159 | 959 | 0.0001000286 | -0.0959274 | 31 | 2.33373
31 | -1.329185e-06 | 2.238285 | -5.53328e-07 | 39354 | 954 | 0.0001000515 | -0.095449175 | 32 | 2.23829
32 | -1.780092e-06 | 2.142647 | -7.22833e-07 | 40556 | 956 | 0.0001000401 | -0.09563835 | 33 | 2.14264
33 | -2.674158e-06 | 2.046565 | -1.05491e-06 | 41761 | 961 | 9.998065e-05 | -0.0960814 | 34 | 2.04662
34 | -4.156421e-06 | 1.951243 | -1.61212e-06 | 42953 | 953 | 0.0001000237 | -0.09532261 | 35 | 1.95122
35 | -6.027294e-06 | 1.855517 | -2.24969e-06 | 44157 | 957 | 0.0001000266 | -0.095725475 | 36 | 1.85552
36 | -8.044692e-06 | 1.759833 | -2.64729e-06 | 45357 | 957 | 9.998314e-05 | -0.09568387 | 37 | 1.75981
37 | -1.099217e-05 | 1.664375 | -3.7298e-06 | 46555 | 955 | 9.99566e-05 | -0.09545855 | 38 | 1.66438
38 | -2.124405e-05 | 1.56861 | -9.54384e-06 | 47758 | 958 | 9.996329e-05 | -0.09576483 | 39 | 1.56861
39 | -5.859219e-05 | 1.472943 | -3.72185e-05 | 48957 | 957 | 9.996493e-05 | -0.09566644 | 40 | 1.47294
40 | -4.532348e-05 | 1.376877 | -2.80496e-05 | 50161 | 961 | 9.996505e-05 | -0.09606641 | 41 | 1.37686
41 | -2.526028e-05 | 1.28153215 | -1.48883e-05 | 51353 | 953 | 0.0001000471 | -0.09534491 | 42 | 1.28154
42 | -1.652414e-05 | 1.186161 | -1.07969e-05 | 52554 | 954 | 9.99694e-05 | -0.09537081 | 43 | 1.18617
43 | -1.48729e-05 | 1.090145 | -1.00926e-05 | 53760 | 960 | 0.0001000166 | -0.09601595 | 44 | 1.09014
44 | -1.560838e-05 | 0.9946585 | -1.06212e-05 | 54955 | 955 | 9.998626e-05 | -0.0954868775 | 45 | 0.99465
45 | -1.839312e-05 | 0.8992082825 | -1.29428e-05 | 56155 | 955 | 9.994789e-05 | -0.09545023 | 46 | 0.899219
46 | -7.882315e-06 | 0.9189535 | -9.03618e-06 | 56597 | 197 | 0.0001002294 | 0.0197452 | 47 | 0.918956
47 | -5.706407e-07 | 1.014725 | -2.70829e-06 | 58558 | 958 | 9.997033e-05 | 0.09577158 | 48 | 1.01472
48 | 1.634721e-06 | 1.11017 | -1.03251e-06 | 59754 | 954 | 0.0001000467 | 0.095444575 | 49 | 1.11018
49 | 1.119989e-05 | 1.205823 | 3.69951e-06 | 60173 | 173 | 0.0005529117 | 0.09565372 | 50 | 1.20581