## Sheet1
| Average Cumulative Current (A) | Average Potential (V) | Current (A) | Elapsed Time (s) | Relative Time (s) | Scan Rate (V/s) | Step Potential (V) | Step number | Working Electrode (V)
0 | -2.226341e-05 | 0.99441393 | -2.16056e-05 | 1678 | 478.01 | 0.0001998848 | 0.09554693 | 1 | 0.994389
1 | -6.478073e-06 | 1.090017 | -9.55398e-06 | 2878 | 478.01 | 0.000200002 | 0.09560294 | 2 | 1.09001
2 | -1.174826e-06 | 1.186138 | -5.0132e-06 | 4081 | 481.01 | 0.0001998319 | 0.09612113 | 3 | 1.18616
3 | 1.916179e-06 | 1.281536 | -2.35004e-06 | 5277 | 477.01 | 0.000199992 | 0.09539819 | 4 | 1.28151
4 | 4.244621e-06 | 1.376912 | -6.00133e-07 | 6477 | 477.01 | 0.0001999444 | 0.09537549 | 5 | 1.37692
5 | 5.218451e-06 | 1.472959 | 1.63317e-07 | 7680 | 480.01 | 0.0002000934 | 0.096046825 | 6 | 1.47297
6 | 4.793806e-07 | 1.5686238 | 1.05129e-06 | 8878 | 478.01 | 0.0002001324 | 0.09566529 | 7 | 1.56861
7 | 3.144089e-06 | 1.664422 | 2.44957e-06 | 10079 | 479.01 | 0.0001999915 | 0.09579792 | 8 | 1.66441
8 | 3.27127e-06 | 1.759868 | 2.92537e-06 | 11277 | 477 | 0.0002000963 | 0.09544592 | 9 | 1.75986
9 | 2.684171e-05 | 1.855572025 | 2.43482e-05 | 12479 | 479 | 0.0001998004 | 0.09570439 | 10 | 1.85553
10 | 8.117115e-05 | 1.951283375 | 5.45969e-05 | 13679 | 479 | 0.0001998149 | 0.09571135 | 11 | 1.9513
11 | 2.538838e-05 | 2.046631 | 1.50152e-05 | 14877 | 477 | 0.0001998899 | 0.09534749 | 12 | 2.04664
12 | 1.353064e-05 | 2.142717 | 9.05408e-06 | 16080 | 480 | 0.0002001799 | 0.096086375 | 13 | 2.1427
13 | 9.183701e-06 | 2.238338275 | 5.84838e-06 | 17278 | 478 | 0.000200044 | 0.09562103 | 14 | 2.23834
14 | 4.576402e-06 | 2.3337781 | 2.3256e-06 | 18477 | 477 | 0.0002000835 | 0.095439825 | 15 | 2.33378
15 | 3.627535e-06 | 2.429684775 | 1.73264e-06 | 19680 | 480 | 0.0001998056 | 0.095906675 | 16 | 2.42967
16 | 2.949806e-06 | 2.525449 | 1.58877e-06 | 20879 | 479 | 0.0001999261 | 0.09576458 | 17 | 2.52546
17 | 2.60236e-06 | 2.62134225 | 1.5111e-06 | 22079 | 479 | 0.0002001939 | 0.09589289 | 18 | 2.62133
18 | 2.698961e-06 | 2.716838 | 1.62331e-06 | 23277 | 477 | 0.0002001997 | 0.09549527 | 19 | 2.71683
19 | 3.191885e-06 | 2.812671325 | 1.87826e-06 | 24479 | 479 | 0.0002000706 | 0.09583381 | 20 | 2.81266
20 | 3.645478e-06 | 2.908572875 | 2.29649e-06 | 25680 | 480 | 0.0001997949 | 0.09590155 | 21 | 2.90856
21 | 4.081915e-06 | 3.003939 | 2.71992e-06 | 26877 | 477 | 0.0001999286 | 0.09536593 | 22 | 3.00396
22 | 4.985838e-06 | 3.099461 | 3.52154e-06 | 28078 | 478 | 0.0001998375 | 0.09552231 | 23 | 3.09944
23 | 3.683718e-07 | 3.003945 | 9.34294e-07 | 29278 | 478 | 0.0001998238 | -0.09551578 | 24 | 3.00393
24 | -2.061149e-07 | 2.90858 | 3.54639e-07 | 30477 | 477 | 0.0001999267 | -0.09536505 | 25 | 2.90855
25 | -4.753584e-07 | 2.812677 | 5.98852e-08 | 31680 | 480 | 0.0001997976 | -0.095902825 | 26 | 2.81268
26 | -6.452745e-07 | 2.716835 | -9.59027e-08 | 32879 | 479 | 0.0002000895 | -0.09584288 | 27 | 2.71685
27 | -8.700262e-07 | 2.62134 | -2.43812e-07 | 34077 | 477 | 0.0002001992 | -0.095495 | 28 | 2.62133
28 | -1.185787e-06 | 2.525428 | -4.28344e-07 | 35280 | 480 | 0.0001998155 | -0.09591144 | 29 | 2.5254
29 | -1.420941e-06 | 2.429662 | -5.42914e-07 | 36479 | 479 | 0.0001999302 | -0.095766575 | 30 | 2.42968
30 | -1.641272e-06 | 2.333734 | -6.38693e-07 | 37680 | 480 | 0.00019984875 | -0.0959274 | 31 | 2.33377
31 | -2.006947e-06 | 2.238285 | -7.99362e-07 | 38877 | 477 | 0.0002001031 | -0.095449175 | 32 | 2.2383
32 | -2.70536e-06 | 2.142647 | -1.04109e-06 | 40078 | 478 | 0.0002000802 | -0.09563835 | 33 | 2.14263
33 | -4.092362e-06 | 2.046565 | -1.55521e-06 | 41280 | 480 | 0.0002001696 | -0.0960814 | 34 | 2.04661
34 | -6.339318e-06 | 1.951243 | -2.5052e-06 | 42477 | 477 | 0.0001998378 | -0.09532261 | 35 | 1.95122
35 | -9.206708e-06 | 1.855517 | -3.69152e-06 | 43679 | 479 | 0.0001998444 | -0.095725475 | 36 | 1.85553
36 | -1.263469e-05 | 1.759833 | -4.70034e-06 | 44878 | 478 | 0.0002001755 | -0.09568387 | 37 | 1.75983
37 | -1.707115e-05 | 1.664375 | -6.72807e-06 | 46077 | 477 | 0.0002001227 | -0.09545855 | 38 | 1.66438
38 | -3.03859e-05 | 1.56861 | -1.57464e-05 | 47279 | 479 | 0.0001999266 | -0.09576483 | 39 | 1.56864
39 | -7.295188e-05 | 1.472943 | -5.31674e-05 | 48478 | 478 | 0.000200139 | -0.09566644 | 40 | 1.47293
40 | -5.617938e-05 | 1.376877 | -4.22416e-05 | 49680 | 480 | 0.0002001384 | -0.09606641 | 41 | 1.37686
41 | -3.225621e-05 | 1.28153215 | -2.25282e-05 | 50877 | 477 | 0.0001998845 | -0.09534491 | 42 | 1.28154
42 | -2.072544e-05 | 1.186161 | -1.42659e-05 | 52077 | 477 | 0.0001999388 | -0.09537081 | 43 | 1.18616
43 | -1.846305e-05 | 1.090145 | -1.28256e-05 | 53280 | 480 | 0.0002000332 | -0.09601595 | 44 | 1.09014
44 | -1.934866e-05 | 0.9946585 | -1.34793e-05 | 54477 | 477 | 0.0002001821 | -0.0954868775 | 45 | 0.994667
45 | -2.239487e-05 | 0.8992082825 | -1.62145e-05 | 55677 | 477 | 0.0002001053 | -0.09545023 | 46 | 0.899197
46 | -6.79752e-06 | 0.9189535 | -8.79876e-06 | 56499 | 99 | 0.0001994464 | 0.0197452 | 47 | 0.918931
47 | 1.467642e-06 | 1.014725 | -2.40374e-06 | 58079 | 479 | 0.0001999407 | 0.09577158 | 48 | 1.01473
48 | 4.007983e-06 | 1.11017 | -2.46337e-07 | 59277 | 477 | 0.0002000934 | 0.095444575 | 49 | 1.11015
49 | 1.119989e-05 | 1.205823 | 3.69951e-06 | 60173 | 173 | 0.0005529117 | 0.09565372 | 50 | 1.20581