## Sheet1
| Average Cumulative Current (A) | Average Potential (V) | Current (A) | Elapsed Time (s) | Relative Time (s) | Scan Rate (V/s) | Step Potential (V) | Step number | Working Electrode (V)
0 | -2.146264e-05 | 0.99441393 | -2.45631e-05 | 1439 | 239.01 | 0.0003997612 | 0.09554693 | 1 | 0.994381
1 | -3.445728e-06 | 1.090017 | -9.23266e-06 | 2639 | 239.01 | 0.0003999956 | 0.09560294 | 2 | 1.08999
2 | 2.290554e-06 | 1.186138 | -3.91245e-06 | 3840 | 240.01 | 0.000400488 | 0.09612113 | 3 | 1.18612
3 | 5.633918e-06 | 1.281536 | -8.38376e-07 | 5038 | 238.01 | 0.0004008159 | 0.09539819 | 4 | 1.28154
4 | 8.382812e-06 | 1.376912 | 1.28769e-06 | 6238 | 238.01 | 0.0004007205 | 0.09537549 | 5 | 1.37691
5 | 1.026581e-05 | 1.472959 | 1.83414e-07 | 7440 | 240.01 | 0.0004001784 | 0.096046825 | 6 | 1.47296
6 | 5.103019e-07 | 1.5686238 | 4.55915e-07 | 8639 | 239.01 | 0.0004002564 | 0.09566529 | 7 | 1.56861
7 | 3.413291e-06 | 1.664422 | 3.2136e-06 | 9839 | 239.01 | 0.0004008113 | 0.09579792 | 8 | 1.66445
8 | 3.521285e-06 | 1.759868 | 3.57029e-06 | 11039 | 239 | 0.0003993553 | 0.09544592 | 9 | 1.75987
9 | 3.558161e-05 | 1.855572025 | 1.82025e-05 | 12239 | 239 | 0.0004004368 | 0.09570439 | 10 | 1.85555
10 | 9.775753e-05 | 1.951283375 | 7.65167e-05 | 13439 | 239 | 0.0004004659 | 0.09571135 | 11 | 1.95128
11 | 3.28106e-05 | 2.046631 | 2.19756e-05 | 14638 | 238 | 0.0004006197 | 0.09534749 | 12 | 2.04662
12 | 1.707463e-05 | 2.142717 | 1.12124e-05 | 15840 | 240 | 0.0004003599 | 0.096086375 | 13 | 2.14269
13 | 1.166358e-05 | 2.238338275 | 7.70444e-06 | 17039 | 239 | 0.000400088 | 0.09562103 | 14 | 2.23839
14 | 6.352177e-06 | 2.3337781 | 3.42333e-06 | 18239 | 239 | 0.0003993298 | 0.095439825 | 15 | 2.33375
15 | 5.198303e-06 | 2.429684775 | 2.49972e-06 | 19440 | 240 | 0.0003996111 | 0.095906675 | 16 | 2.42972
16 | 4.051061e-06 | 2.525449 | 2.21596e-06 | 20639 | 239 | 0.0004006886 | 0.09576458 | 17 | 2.52547
17 | 3.485328e-06 | 2.62134225 | 1.98777e-06 | 21840 | 240 | 0.0003995537 | 0.09589289 | 18 | 2.62135
18 | 3.554782e-06 | 2.716838 | 2.12205e-06 | 23039 | 239 | 0.0003995618 | 0.09549527 | 19 | 2.71684
19 | 4.222217e-06 | 2.812671325 | 2.53418e-06 | 24240 | 240 | 0.0003993075 | 0.09583381 | 20 | 2.81266
20 | 4.728658e-06 | 2.908572875 | 2.91264e-06 | 25440 | 240 | 0.0003995898 | 0.09590155 | 21 | 2.90857
21 | 5.166672e-06 | 3.003939 | 3.37037e-06 | 26638 | 238 | 0.0004006972 | 0.09536593 | 22 | 3.00396
22 | 6.118008e-06 | 3.099461 | 4.28524e-06 | 27839 | 239 | 0.0003996749 | 0.09552231 | 23 | 3.09947
23 | -1.658418e-07 | 3.003945 | 8.40016e-07 | 29039 | 239 | 0.0003996476 | -0.09551578 | 24 | 3.00393
24 | -7.261295e-07 | 2.90858 | 2.50229e-07 | 30238 | 238 | 0.0004006935 | -0.09536505 | 25 | 2.90854
25 | -9.664674e-07 | 2.812677 | -5.28015e-08 | 31440 | 240 | 0.0003995951 | -0.095902825 | 26 | 2.81267
26 | -1.142005e-06 | 2.716835 | -2.33523e-07 | 32640 | 240 | 0.0003993453 | -0.09584288 | 27 | 2.71684
27 | -1.428468e-06 | 2.62134 | -4.1111e-07 | 33839 | 239 | 0.0003995607 | -0.095495 | 28 | 2.62135
28 | -1.841257e-06 | 2.525428 | -6.76467e-07 | 35040 | 240 | 0.000399631 | -0.09591144 | 29 | 2.52545
29 | -2.186418e-06 | 2.429662 | -8.17588e-07 | 36239 | 239 | 0.000400697 | -0.095766575 | 30 | 2.42964
30 | -2.517985e-06 | 2.333734 | -9.62577e-07 | 37440 | 240 | 0.0003996975 | -0.0959274 | 31 | 2.33371
31 | -3.067836e-06 | 2.238285 | -1.15705e-06 | 38639 | 239 | 0.0003993689 | -0.095449175 | 32 | 2.23827
32 | -4.164717e-06 | 2.142647 | -1.55019e-06 | 39839 | 239 | 0.0004001605 | -0.09563835 | 33 | 2.14264
33 | -6.30465e-06 | 2.046565 | -2.36829e-06 | 41040 | 240 | 0.0004003392 | -0.0960814 | 34 | 2.04658
34 | -9.614797e-06 | 1.951243 | -3.94383e-06 | 42238 | 238 | 0.0004005152 | -0.09532261 | 35 | 1.95124
35 | -1.381017e-05 | 1.855517 | -6.02106e-06 | 43439 | 239 | 0.000400525 | -0.095725475 | 36 | 1.85549
36 | -1.906454e-05 | 1.759833 | -8.49043e-06 | 44639 | 239 | 0.0004003509 | -0.09568387 | 37 | 1.75982
37 | -2.53688e-05 | 1.664375 | -1.17019e-05 | 45839 | 239 | 0.0003994082 | -0.09545855 | 38 | 1.66439
38 | -4.148746e-05 | 1.56861 | -2.43466e-05 | 47039 | 239 | 0.0004006897 | -0.09576483 | 39 | 1.56862
39 | -8.573106e-05 | 1.472943 | -6.88363e-05 | 48239 | 239 | 0.000400278 | -0.09566644 | 40 | 1.47292
40 | -6.47394e-05 | 1.376877 | -5.38381e-05 | 49440 | 240 | 0.0004002767 | -0.09606641 | 41 | 1.37688
41 | -3.87691e-05 | 1.28153215 | -2.9615e-05 | 50638 | 238 | 0.0004006089 | -0.09534491 | 42 | 1.28153
42 | -2.556841e-05 | 1.186161 | -1.80292e-05 | 51838 | 238 | 0.0004007177 | -0.09537081 | 43 | 1.18615
43 | -2.284018e-05 | 1.090145 | -1.5805e-05 | 53040 | 240 | 0.0004000665 | -0.09601595 | 44 | 1.09013
44 | -2.383122e-05 | 0.9946585 | -1.66134e-05 | 54239 | 239 | 0.0003995267 | -0.0954868775 | 45 | 0.994662
45 | -2.706472e-05 | 0.8992082825 | -1.95686e-05 | 55439 | 239 | 0.0003993734 | -0.09545023 | 46 | 0.899212
46 | -5.084266e-06 | 0.9189535 | -7.92571e-06 | 56449 | 49 | 0.0004029632 | 0.0197452 | 47 | 0.918956
47 | 4.956235e-06 | 1.014725 | -1.33181e-06 | 57839 | 239 | 0.0004007179 | 0.09577158 | 48 | 1.01471
48 | 7.661476e-06 | 1.11017 | 1.26619e-06 | 59039 | 239 | 0.0003993497 | 0.095444575 | 49 | 1.11017
49 | 1.119989e-05 | 1.205823 | 3.69951e-06 | 60173 | 173 | 0.0005529117 | 0.09565372 | 50 | 1.20581