## Sheet1
| Average Cumulative Current (A) | Average Potential (V) | Current (A) | Elapsed Time (s) | Relative Time (s) | Scan Rate (V/s) | Step Potential (V) | Step number | Working Electrode (V)
0 | -2.061085e-05 | 0.99441393 | -2.51246e-05 | 1391 | 191.01 | 0.0005002195 | 0.09554693 | 1 | 0.99435
1 | -2.037783e-06 | 1.090017 | -8.81303e-06 | 2591 | 191.01 | 0.0005005127 | 0.09560294 | 2 | 1.08999
2 | 3.768214e-06 | 1.186138 | -3.27651e-06 | 3792 | 192.01 | 0.0005006048 | 0.09612113 | 3 | 1.18612
3 | 7.142008e-06 | 1.281536 | -9.27287e-08 | 4991 | 191.01 | 0.0004994408 | 0.09539819 | 4 | 1.28155
4 | 1.002549e-05 | 1.376912 | 2.1776e-06 | 6191 | 191.01 | 0.000499322 | 0.09537549 | 5 | 1.37692
5 | 1.241205e-05 | 1.472959 | 3.06673e-06 | 7392 | 192.01 | 0.0005002178 | 0.096046825 | 6 | 1.47298
6 | 5.326426e-07 | 1.5686238 | 4.38015e-07 | 8591 | 191.01 | 0.0005008392 | 0.09566529 | 7 | 1.56865
7 | 3.43544e-06 | 1.664422 | 2.86376e-06 | 9792 | 192.01 | 0.0004989215 | 0.09579792 | 8 | 1.66442
8 | 3.599568e-06 | 1.759868 | 2.99343e-06 | 10991 | 191 | 0.0004997168 | 0.09544592 | 9 | 1.75986
9 | 4.023778e-05 | 1.855572025 | 2.43129e-05 | 12191 | 191 | 0.0005010701 | 0.09570439 | 10 | 1.85557
10 | 0.0001023458 | 1.951283375 | 8.25875e-05 | 13391 | 191 | 0.0005011065 | 0.09571135 | 11 | 1.95133
11 | 3.520353e-05 | 2.046631 | 2.42962e-05 | 14591 | 191 | 0.0004992015 | 0.09534749 | 12 | 2.04665
12 | 1.844663e-05 | 2.142717 | 1.20089e-05 | 15792 | 192 | 0.0005004499 | 0.096086375 | 13 | 2.1427
13 | 1.259513e-05 | 2.238338275 | 8.2371e-06 | 16991 | 191 | 0.0005006337 | 0.09562103 | 14 | 2.23834
14 | 7.041132e-06 | 2.3337781 | 3.81879e-06 | 18191 | 191 | 0.0004996849 | 0.095439825 | 15 | 2.3338
15 | 5.840449e-06 | 2.429684775 | 2.79116e-06 | 19392 | 192 | 0.0004995139 | 0.095906675 | 16 | 2.42968
16 | 4.473884e-06 | 2.525449 | 2.44123e-06 | 20592 | 192 | 0.0004987739 | 0.09576458 | 17 | 2.52543
17 | 3.837143e-06 | 2.62134225 | 2.16146e-06 | 21792 | 192 | 0.0004994421 | 0.09589289 | 18 | 2.62132
18 | 3.893068e-06 | 2.716838 | 2.31007e-06 | 22991 | 191 | 0.0004999752 | 0.09549527 | 19 | 2.71684
19 | 4.61725e-06 | 2.812671325 | 2.7603e-06 | 24192 | 192 | 0.0004991344 | 0.09583381 | 20 | 2.81263
20 | 5.155155e-06 | 2.908572875 | 3.1356e-06 | 25392 | 192 | 0.0004994872 | 0.09590155 | 21 | 2.90855
21 | 5.580915e-06 | 3.003939 | 3.59931e-06 | 26591 | 191 | 0.0004992981 | 0.09536593 | 22 | 3.00397
22 | 6.545857e-06 | 3.099461 | 4.55981e-06 | 27791 | 191 | 0.0005001168 | 0.09552231 | 23 | 3.09948
23 | -4.123733e-07 | 3.003945 | 7.92066e-07 | 28991 | 191 | 0.0005000826 | -0.09551578 | 24 | 3.00391
24 | -9.589909e-07 | 2.90858 | 1.93075e-07 | 30191 | 191 | 0.0004992935 | -0.09536505 | 25 | 2.90861
25 | -1.188978375e-06 | 2.812677 | -1.13172e-07 | 31392 | 192 | 0.0004994939 | -0.095902825 | 26 | 2.81264
26 | -1.365032e-06 | 2.716835 | -2.86093e-07 | 32592 | 192 | 0.0004991817 | -0.09584288 | 27 | 2.71682
27 | -1.676607e-06 | 2.62134 | -4.78076e-07 | 33791 | 191 | 0.0004999738 | -0.095495 | 28 | 2.62134
28 | -2.12341e-06 | 2.525428 | -7.65066e-07 | 34992 | 192 | 0.0004995388 | -0.09591144 | 29 | 2.52544
29 | -2.508832e-06 | 2.429662 | -9.18475e-07 | 36192 | 192 | 0.0004987842 | -0.095766575 | 30 | 2.42966
30 | -2.894851e-06 | 2.333734 | -1.07994e-06 | 37392 | 192 | 0.000499621875 | -0.0959274 | 31 | 2.33372
31 | -3.53013e-06 | 2.238285 | -1.30768e-06 | 38591 | 191 | 0.0004997339 | -0.095449175 | 32 | 2.23828
32 | -4.799091e-06 | 2.142647 | -1.75754e-06 | 39791 | 191 | 0.0005007243 | -0.09563835 | 33 | 2.14266
33 | -7.245427e-06 | 2.046565 | -2.74104e-06 | 40992 | 192 | 0.000500424 | -0.0960814 | 34 | 2.04657
34 | -1.093532e-05 | 1.951243 | -4.58539e-06 | 42191 | 191 | 0.0004990712 | -0.09532261 | 35 | 1.95129
35 | -1.564476e-05 | 1.855517 | -7.07388e-06 | 43391 | 191 | 0.0005011805 | -0.095725475 | 36 | 1.85551
36 | -2.152171e-05 | 1.759833 | -1.01703e-05 | 44591 | 191 | 0.0005009627 | -0.09568387 | 37 | 1.75987
37 | -2.854405e-05 | 1.664375 | -1.38763e-05 | 45791 | 191 | 0.000499783 | -0.09545855 | 38 | 1.66436
38 | -4.530387e-05 | 1.56861 | -2.76151e-05 | 46992 | 192 | 0.0004987752 | -0.09576483 | 39 | 1.56859
39 | -8.939803e-05 | 1.472943 | -7.35961e-05 | 48191 | 191 | 0.0005008714 | -0.09566644 | 40 | 1.47295
40 | -6.708952e-05 | 1.376877 | -5.68957e-05 | 49392 | 192 | 0.0005003459 | -0.09606641 | 41 | 1.3769
41 | -4.07864e-05 | 1.28153215 | -3.1586e-05 | 50591 | 191 | 0.000499188 | -0.09534491 | 42 | 1.28154
42 | -2.727549e-05 | 1.186161 | -1.9283e-05 | 51791 | 191 | 0.0004993236 | -0.09537081 | 43 | 1.18615
43 | -2.446285e-05 | 1.090145 | -1.69612e-05 | 52992 | 192 | 0.0005000831 | -0.09601595 | 44 | 1.09016
44 | -2.551182e-05 | 0.9946585 | -1.77303e-05 | 54191 | 191 | 0.0004999313 | -0.0954868775 | 45 | 0.994677
45 | -2.880988e-05 | 0.8992082825 | -2.07207e-05 | 55391 | 191 | 0.0004997394 | -0.09545023 | 46 | 0.899199
46 | -4.40683e-06 | 0.9189535 | -7.48113e-06 | 56439 | 39 | 0.0005062871 | 0.0197452 | 47 | 0.918956
47 | 6.432785e-06 | 1.014725 | -7.77065e-07 | 57792 | 192 | 0.0004988103 | 0.09577158 | 48 | 1.01473
48 | 9.183808e-06 | 1.11017 | 1.99175e-06 | 58991 | 191 | 0.0004997098 | 0.095444575 | 49 | 1.11019
49 | 1.119989e-05 | 1.205823 | 3.69951e-06 | 60173 | 173 | 0.0005529117 | 0.09565372 | 50 | 1.20581