## Sheet1
| Average Cumulative Current (A) | Average Potential (V) | Current (A) | Elapsed Time (s) | Relative Time (s) | Scan Rate (V/s) | Step Potential (V) | Step number | Working Electrode (V) | Equivalent Time (s)
0 | -7.882315e-06 | 0.9189535 | -9.03618e-06 | 56597 | 197 | 0.0001002294 | 0.0197452 | 47 | 0.918956 | 0
1 | -7.138598e-06 | 0.9390747 | -8.31656e-06 | 112976 | 201 | 0.0001001247 | 0.02012506 | 94 | 0.939085 | 200.9619
2 | -7.094603e-06 | 0.959143 | -8.29649e-06 | 169375 | 200 | 0.000100235 | 0.020047 | 141 | 0.95916 | 401.1736
3 | -6.914961e-06 | 0.9790724 | -8.10373e-06 | 225776 | 201 | 9.976109e-05 | 0.02005198 | 188 | 0.979072 | 600.9459
4 | -5.706407e-07 | 1.014725 | -2.70829e-06 | 58558 | 958 | 9.997033e-05 | 0.09577158 | 48 | 1.01472 | 957.5778
5 | -3.163538e-07 | 1.034410075 | -2.4447e-06 | 114928 | 953 | 0.0001000371 | 0.09533535 | 95 | 1.03442 | 1154.355
6 | -4.872391e-07 | 1.05453 | -2.57467e-06 | 171329 | 954 | 9.998626e-05 | 0.09538689 | 142 | 1.05454 | 1355.58
7 | -7.982189e-07 | 1.074526875 | -2.77929e-06 | 227730 | 955 | 9.995228e-05 | 0.09545443 | 189 | 1.07452 | 1555.646
8 | 1.634721e-06 | 1.11017 | -1.03251e-06 | 59754 | 954 | 0.0001000467 | 0.095444575 | 49 | 1.11018 | 1911.907
9 | 1.715834e-06 | 1.130305 | -9.4645e-07 | 116134 | 959 | 9.999438e-05 | 0.09589461 | 96 | 1.1303 | 2113.269
10 | 1.586832e-06 | 1.150444 | -1.04502e-06 | 172534 | 959 | 0.0001000148 | 0.09591419 | 143 | 1.15039 | 2314.633
11 | 1.335596e-06 | 1.170165 | -1.17444e-06 | 228931 | 956 | 0.0001000397 | 0.09563791 | 190 | 1.17015 | 2511.762
12 | 2.651148e-06 | 1.20581 | -3.14732e-07 | 60956 | 956 | 0.0001000422 | 0.0956403 | 50 | 1.2058 | 2868.063
13 | 2.659069e-06 | 1.2258655 | -3.01246e-07 | 117331 | 956 | 9.995901e-05 | 0.09556082 | 97 | 1.22589 | 3068.701
14 | 2.627478e-06 | 1.245955 | -3.10358e-07 | 173730 | 955 | 0.0001000112 | 0.09551073 | 144 | 1.24598 | 3269.571
15 | 2.483332e-06 | 1.265935 | -3.71715e-07 | 230133 | 958 | 9.996906e-05 | 0.09577036 | 191 | 1.26593 | 3469.437
16 | 3.334231e-06 | 1.3015587 | 3.27346e-08 | 62157 | 957 | 0.000100051 | 0.09574877 | 51 | 1.30155 | 3825.491
17 | 3.334021e-06 | 1.321551 | 5.18583e-08 | 118532 | 957 | 9.998503e-05 | 0.09568568 | 98 | 1.32155 | 4025.446
18 | 3.448039e-06 | 1.341290675 | 1.77398e-07 | 174928 | 953 | 0.0001000377 | 0.09533591 | 145 | 1.34128 | 4222.766
19 | 3.379716e-06 | 1.361253 | 1.68022e-07 | 231328 | 953 | 0.0001000186 | 0.095317725 | 192 | 1.36124 | 4422.351
20 | 3.938566e-06 | 1.39701495 | 3.04564e-07 | 63355 | 955 | 9.995419e-05 | 0.09545625 | 52 | 1.39699 | 4780.136
21 | 4.041967e-06 | 1.417059 | 4.70888e-07 | 119730 | 955 | 0.0001000087 | 0.09550831 | 99 | 1.41707 | 4980.564
22 | 4.267801e-06 | 1.437194 | 6.00531e-07 | 176134 | 959 | 0.0001000032 | 0.09590307 | 146 | 1.43721 | 5181.9
23 | 4.283931e-06 | 1.457305775 | 6.49827e-07 | 232536 | 961 | 9.9951e-05 | 0.09605291 | 193 | 1.45732 | 5383.119
24 | 4.900718e-06 | 1.493126 | 9.02261e-07 | 64561 | 961 | 0.0001000119 | 0.09611144 | 53 | 1.49315 | 5741.282
25 | 5.166513e-06 | 1.512922575 | 1.08788e-06 | 120934 | 959 | 9.996151e-05 | 0.09586309 | 100 | 1.51295 | 5939.321
26 | 5.622063e-06 | 1.532968375 | 1.29263e-06 | 177333 | 958 | 9.997352e-05 | 0.09577463 | 147 | 1.53297 | 6139.832
27 | 6.222101e-06 | 1.553032 | 1.58585e-06 | 233732 | 957 | 0.0001000277 | 0.09572652 | 194 | 1.55303 | 6340.415
28 | 2.120413e-05 | 1.588693125 | 1.69073e-05 | 65756 | 956 | 9.99652e-05 | 0.09556673 | 54 | 1.58871 | 6697.148
29 | 3.27838e-05 | 1.608721 | 2.56941e-05 | 122133 | 958 | 9.999831e-05 | 0.09579838 | 101 | 1.60873 | 6897.429
30 | 4.642402e-05 | 1.628834 | 3.34404e-05 | 178534 | 959 | 9.996377e-05 | 0.09586526 | 148 | 1.62882 | 7098.629
31 | 5.460735e-05 | 1.648482 | 3.69352e-05 | 234929 | 954 | 0.0001000519 | 0.095449475 | 195 | 1.64849 | 7295.009
32 | 6.445516e-05 | 1.6841585 | 3.93748e-05 | 66955 | 955 | 9.996374e-05 | 0.095465375 | 55 | 1.68416 | 7651.905
33 | 5.979568e-05 | 1.704114 | 3.60598e-05 | 123329 | 954 | 9.999306e-05 | 0.095393375 | 102 | 1.70413 | 7851.477
34 | 5.603361e-05 | 1.724223 | 3.35352e-05 | 179729 | 954 | 9.99886e-05 | 0.095389125 | 149 | 1.7242 | 8052.585
35 | 5.216899e-05 | 1.744256875 | 3.19087e-05 | 236133 | 958 | 9.997402e-05 | 0.09577511 | 196 | 1.74429 | 8252.978
36 | 4.45527e-05 | 1.780015575 | 2.58043e-05 | 68159 | 959 | 9.995524e-05 | 0.095857075 | 56 | 1.78001 | 8610.725
37 | 3.982506e-05 | 1.800071 | 2.37016e-05 | 124535 | 960 | 9.995467e-05 | 0.09595648 | 103 | 1.80011 | 8811.368
38 | 3.586364e-05 | 1.819898 | 2.07236e-05 | 180932 | 957 | 9.997367e-05 | 0.0956748 | 150 | 1.81989 | 9009.688
39 | 3.329157e-05 | 1.840005 | 1.90824e-05 | 237332 | 957 | 0.0001000504 | 0.09574824 | 197 | 1.83999 | 9210.662
40 | 2.569089e-05 | 1.875648 | 1.29726e-05 | 69356 | 956 | 0.0001000336 | 0.09563212 | 57 | 1.87567 | 9566.968
41 | 2.344293e-05 | 1.8955838 | 1.1988e-05 | 125730 | 955 | 0.0001000136 | 0.09551298 | 104 | 1.89559 | 9766.302
42 | 1.989326e-05 | 1.91566 | 9.9636e-06 | 182133 | 958 | 9.996118e-05 | 0.09576281 | 151 | 1.91566 | 9967.146
43 | 1.814106e-05 | 1.935383 | 9.38433e-06 | 238529 | 954 | 9.997714e-05 | 0.09537819 | 198 | 1.93539 | 10164.42
44 | 1.452494e-05 | 1.9713285 | 8.16957e-06 | 70557 | 957 | 9.997995e-05 | 0.09568081 | 58 | 1.9713 | 10523.94
45 | 1.369847e-05 | 1.990924 | 8.01086e-06 | 126928 | 953 | 0.0001000421 | 0.09534013 | 105 | 1.99096 | 10719.82
46 | 1.254113e-05 | 2.0109781 | 7.64105e-06 | 183328 | 953 | 0.0001000186 | 0.09531773 | 152 | 2.01097 | 10920.32
47 | 1.1951e-05 | 2.030984025 | 7.50407e-06 | 239731 | 956 | 0.0001000007 | 0.09560072 | 199 | 2.03099 | 11120.38
48 | 1.107371e-05 | 2.066697 | 7.10228e-06 | 71754 | 954 | 9.996733e-05 | 0.09536883 | 59 | 2.06668 | 11477.63
49 | 1.073031e-05 | 2.086706 | 7.051e-06 | 128133 | 958 | 9.998105e-05 | 0.09578185 | 106 | 2.08671 | 11677.75
50 | 1.028149e-05 | 2.106542875 | 6.90362e-06 | 184531 | 956 | 9.996315e-05 | 0.095564775 | 153 | 2.10655 | 11876.19
51 | 9.889449e-06 | 2.126697 | 6.73443e-06 | 240932 | 957 | 0.0001000136 | 0.095712975 | 200 | 2.1267 | 12077.71
52 | 9.124959e-06 | 2.162522 | 6.05846e-06 | 72958 | 958 | 0.0001000257 | 0.095824625 | 60 | 2.16256 | 12435.87
53 | 8.927906e-06 | 2.182491 | 6.09024e-06 | 129333 | 958 | 9.998406e-05 | 0.095784725 | 107 | 2.18249 | 12635.58
54 | 8.586385e-06 | 2.20258 | 5.90187e-06 | 185735 | 960 | 0.0001000391 | 0.09603757 | 154 | 2.20255 | 12836.4
55 | 8.166054e-06 | 2.222708775 | 5.62058e-06 | 242135 | 960 | 0.0001000123 | 0.096011775 | 201 | 2.22275 | 13037.66
56 | 6.70894e-06 | 2.258406975 | 3.7447e-06 | 74159 | 959 | 9.998438e-05 | 0.09588502 | 61 | 2.25842 | 13394.7
57 | 6.868763e-06 | 2.278078 | 4.3206e-06 | 130531 | 956 | 9.998732e-05 | 0.095587875 | 108 | 2.27805 | 13591.44
58 | 6.548748e-06 | 2.29807605 | 4.05992e-06 | 186930 | 955 | 9.99954e-05 | 0.09549561 | 155 | 2.29806 | 13791.43
59 | 6.141176e-06 | 2.318201 | 3.70025e-06 | 243330 | 955 | 9.999166e-05 | 0.09549203 | 202 | 2.3182 | 13992.69
60 | 3.827568e-06 | 2.353777925 | 1.83406e-06 | 75354 | 954 | 9.996955e-05 | 0.09537095 | 62 | 2.35376 | 14348.57
61 | 4.377172e-06 | 2.373802 | 2.12111e-06 | 131732 | 957 | 0.0001000251 | 0.09572401 | 109 | 2.37377 | 14548.76
62 | 4.103896e-06 | 2.393862 | 1.99486e-06 | 188133 | 958 | 9.998487e-05 | 0.09578551 | 156 | 2.39386 | 14749.39
63 | 3.825534e-06 | 2.413736 | 1.87883e-06 | 244530 | 955 | 0.0001000367 | 0.09553503 | 203 | 2.41372 | 14948.06
64 | 2.925379e-06 | 2.449836525 | 1.50421e-06 | 76561 | 961 | 9.995692e-05 | 0.0960586 | 63 | 2.44983 | 15309.22
65 | 2.98513e-06 | 2.469554725 | 1.56873e-06 | 132933 | 958 | 9.995024e-05 | 0.09575233 | 110 | 2.46958 | 15506.5
66 | 2.890845e-06 | 2.489723975 | 1.5309e-06 | 189334 | 959 | 9.996081e-05 | 0.09586242 | 157 | 2.48975 | 15708.27
67 | 2.791925e-06 | 2.509939 | 1.50514e-06 | 245737 | 962 | 0.0001000038 | 0.096203625 | 204 | 2.50996 | 15910.42
68 | 2.497747e-06 | 2.54553755 | 1.35914e-06 | 77757 | 957 | 0.0001000011 | 0.095701025 | 64 | 2.54553 | 16266.39
69 | 2.500013e-06 | 2.565511 | 1.39691e-06 | 134135 | 960 | 9.995484e-05 | 0.09595664 | 111 | 2.5655 | 16466.22
70 | 2.470548e-06 | 2.585318 | 1.39837e-06 | 190531 | 956 | 9.999398e-05 | 0.09559424 | 158 | 2.58534 | 16664.3
71 | 2.466742e-06 | 2.605464 | 1.43005e-06 | 246930 | 955 | 0.0001000253 | 0.09552419 | 205 | 2.60546 | 16865.71
72 | 2.404358e-06 | 2.64107 | 1.43148e-06 | 78955 | 955 | 0.000100034 | 0.09553247 | 65 | 2.6411 | 17221.65
73 | 2.462168e-06 | 2.660988 | 1.4788e-06 | 135330 | 955 | 9.997575e-05 | 0.09547684 | 112 | 2.66103 | 17420.88
74 | 2.620251e-06 | 2.680998 | 1.61467e-06 | 191732 | 957 | 9.997901e-05 | 0.09567992 | 159 | 2.68101 | 17621.02
75 | 2.831171e-06 | 2.701188 | 1.80717e-06 | 248132 | 957 | 0.0001000251 | 0.09572403 | 206 | 2.70118 | 17822.87
76 | 2.928238e-06 | 2.736941125 | 1.85118e-06 | 80159 | 959 | 9.996987e-05 | 0.09587111 | 66 | 2.73697 | 18180.51
77 | 3.113603e-06 | 2.756644 | 2.06891e-06 | 136532 | 957 | 9.995361e-05 | 0.09565561 | 113 | 2.75665 | 18377.63
78 | 3.711277e-06 | 2.776835 | 2.53559e-06 | 192933 | 958 | 0.0001000383 | 0.095836725 | 160 | 2.77685 | 18579.46
79 | 4.424592e-06 | 2.797045 | 3.02088e-06 | 249334 | 959 | 9.995528e-05 | 0.09585712 | 207 | 2.79704 | 18781.65
80 | 3.814367e-06 | 2.832857925 | 2.14798e-06 | 81359 | 959 | 0.0001000175 | 0.0959168 | 67 | 2.83289 | 19139.72
81 | 4.421231e-06 | 2.852781975 | 2.72667e-06 | 137736 | 961 | 0.0001000397 | 0.09613816 | 114 | 2.85282 | 19338.88
82 | 5.033509e-06 | 2.872872625 | 3.09818e-06 | 194135 | 960 | 0.0001000393 | 0.09603777 | 161 | 2.87283 | 19539.71
83 | 5.588105e-06 | 2.892706 | 3.52443e-06 | 250532 | 957 | 9.995933e-05 | 0.09566108 | 208 | 2.89272 | 19738.12
84 | 3.655401e-06 | 2.9283818 | 2.30736e-06 | 82555 | 955 | 0.000100025 | 0.095523875 | 68 | 2.92836 | 20094.79
85 | 4.514326e-06 | 2.94829775 | 2.71356e-06 | 138930 | 955 | 0.0001000165 | 0.095515775 | 115 | 2.9483 | 20293.92
86 | 4.972964e-06 | 2.968325475 | 3.05686e-06 | 195330 | 955 | 9.995063e-05 | 0.09545285 | 162 | 2.96831 | 20494.29
87 | 5.427283e-06 | 2.98842275 | 3.31181e-06 | 251732 | 957 | 0.0001000176 | 0.09571686 | 209 | 2.98846 | 20695.23
88 | 4.151063e-06 | 3.023977975 | 2.87474e-06 | 83756 | 956 | 9.9996e-05 | 0.095596175 | 69 | 3.02398 | 21050.8
89 | 4.566442e-06 | 3.043988 | 3.11907e-06 | 140132 | 957 | 9.998982e-05 | 0.09569026 | 116 | 3.04399 | 21250.92
90 | 5.129301e-06 | 3.063694 | 3.54509e-06 | 196529 | 954 | 9.996729e-05 | 0.09536879 | 163 | 3.06368 | 21448.04
91 | 5.542549e-06 | 3.08386 | 3.79369e-06 | 252929 | 954 | 0.0001000386 | 0.09543687 | 210 | 3.08385 | 21649.62
92 | 5.15506e-06 | 3.119606075 | 3.40762e-06 | 84956 | 956 | 0.0001000294 | 0.0956281 | 70 | 3.1196 | 22006.98
93 | 5.232343e-06 | 3.139643 | 3.38984e-06 | 141332 | 957 | 9.995296e-05 | 0.09565498 | 117 | 3.13967 | 22207.44
94 | 5.598061e-06 | 3.159683975 | 3.71282e-06 | 197735 | 960 | 9.998928e-05 | 0.09598971 | 164 | 3.15968 | 22407.87
95 | 5.824882e-06 | 3.179832 | 4.01872e-06 | 254135 | 960 | 9.997082e-05 | 0.09597199 | 211 | 3.17987 | 22609.41
96 | 1.127892e-06 | 3.083866 | 1.40103e-06 | 255335 | 960 | 9.996463e-05 | -0.09596604 | 212 | 3.08382 | 23569.41
97 | 1.082006e-06 | 3.063694 | 1.3903e-06 | 198935 | 960 | 9.998918e-05 | -0.09598962 | 165 | 3.06369 | 23771.14
98 | 9.598038e-07 | 3.04397 | 1.27643e-06 | 142532 | 957 | 9.997214e-05 | -0.09567333 | 118 | 3.04392 | 23968.44
99 | 9.017088e-07 | 3.023959 | 1.24149e-06 | 86156 | 956 | 0.0001000498 | -0.09564757 | 71 | 3.02395 | 24168.46
100 | 6.706956e-07 | 3.003945 | 9.8793e-07 | 29755 | 955 | 0.0001000154 | -0.09551467 | 24 | 3.00394 | 24368.56
101 | 2.852676e-07 | 2.988402275 | 6.27552e-07 | 256530 | 955 | 9.996156e-05 | -0.09546329 | 213 | 2.98844 | 24524.05
102 | 2.665253e-07 | 2.968332 | 5.97626e-07 | 200129 | 954 | 9.996037e-05 | -0.09536219 | 166 | 2.96836 | 24724.83
103 | 2.19508e-07 | 2.948298 | 5.56044e-07 | 143732 | 957 | 9.997022e-05 | -0.0956715 | 119 | 2.94832 | 24925.23
104 | 2.12269e-07 | 2.928352 | 5.55514e-07 | 87356 | 956 | 0.0001000071 | -0.095606825 | 72 | 2.92832 | 25124.68
105 | 9.489837e-08 | 2.90858 | 4.30272e-07 | 30954 | 954 | 9.996336e-05 | -0.09536505 | 25 | 2.9086 | 25322.47
106 | -7.712069e-08 | 2.892697 | 2.51051e-07 | 257732 | 957 | 0.0001000052 | -0.09570496 | 214 | 2.89268 | 25481.29
107 | -8.316431e-08 | 2.872888 | 2.42427e-07 | 201329 | 954 | 0.000100046 | -0.09544388 | 167 | 2.87285 | 25679.29
108 | -1.065244e-07 | 2.852859 | 2.25574e-07 | 144929 | 954 | 0.0001000405 | -0.09543866 | 120 | 2.85289 | 25879.49
109 | -1.186379e-07 | 2.832834 | 1.97502e-07 | 88555 | 955 | 0.0001000188 | -0.09551795 | 73 | 2.83279 | 26079.71
110 | -1.841355e-07 | 2.812677 | 1.33266e-07 | 32159 | 959 | 0.0001000029 | -0.095902825 | 26 | 2.81273 | 26281.27
111 | -3.210501e-07 | 2.797016 | 3.95759e-08 | 258932 | 957 | 9.998028e-05 | -0.095681125 | 215 | 2.79697 | 26437.91
112 | -3.127348e-07 | 2.776821 | 3.736e-08 | 202536 | 961 | 9.996599e-05 | -0.09606732 | 168 | 2.77684 | 26639.93
113 | -3.183312e-07 | 2.756697 | 1.73731e-08 | 146137 | 962 | 9.996082e-05 | -0.09616231 | 121 | 2.75667 | 26841.25
114 | -3.227769e-07 | 2.73695 | 2.3592e-08 | 89759 | 959 | 9.998326e-05 | -0.09588394 | 74 | 2.73696 | 27038.76
115 | -3.438183e-07 | 2.716835 | -6.03719e-09 | 33358 | 958 | 0.0001000448 | -0.09584288 | 27 | 2.71681 | 27239.82
116 | -5.145599e-07 | 2.701179 | -1.20305e-07 | 260133 | 958 | 0.0001000388 | -0.09583719 | 216 | 2.7012 | 27396.32
117 | -5.003477e-07 | 2.680986 | -1.22641e-07 | 203733 | 958 | 0.000100037 | -0.09583545 | 169 | 2.681 | 27598.18
118 | -5.02462e-07 | 2.6610241 | -1.11398e-07 | 147332 | 957 | 9.997188e-05 | -0.09567309 | 122 | 2.66105 | 27797.85
119 | -5.103133e-07 | 2.641078 | -1.1218e-07 | 90959 | 959 | 9.99701e-05 | -0.09587132 | 75 | 2.64108 | 27997.36
120 | -5.219351e-07 | 2.62134 | -1.29642e-07 | 34555 | 955 | 9.999476e-05 | -0.095495 | 28 | 2.62133 | 28194.76
121 | -8.014492e-07 | 2.605426 | -3.32519e-07 | 261333 | 958 | 9.995111e-05 | -0.09575317 | 217 | 2.60544 | 28353.98
122 | -8.023188e-07 | 2.585337 | -3.411e-07 | 204931 | 956 | 0.0001000506 | -0.0956484 | 170 | 2.58537 | 28554.76
123 | -8.102564e-07 | 2.565524 | -3.30599e-07 | 148530 | 955 | 9.999987e-05 | -0.09549988 | 123 | 2.5655 | 28752.89
124 | -7.96925e-07 | 2.545539 | -2.78207e-07 | 92155 | 955 | 0.0001000408 | -0.09553901 | 76 | 2.54552 | 28952.66
125 | -7.618212e-07 | 2.525428 | -2.66312e-07 | 35759 | 959 | 0.0001000119 | -0.09591144 | 29 | 2.52544 | 29153.75
126 | -1.284038e-06 | 2.509923 | -7.30005e-07 | 262530 | 955 | 0.000100003 | -0.09550287 | 218 | 2.5099 | 29308.79
127 | -1.199836e-06 | 2.489767 | -5.97222e-07 | 206131 | 956 | 9.996891e-05 | -0.095570275 | 171 | 2.48972 | 29510.42
128 | -1.067639e-06 | 2.469549 | -4.31377e-07 | 149735 | 960 | 9.997414e-05 | -0.09597518 | 124 | 2.46956 | 29712.65
129 | -9.581226e-07 | 2.449828 | -3.58042e-07 | 93332.3 | 957.3 | 9.998088e-05 | -0.0957117 | 77 | 2.44985 | 29909.9
130 | -9.313558e-07 | 2.429662 | -3.66293e-07 | 36958 | 958 | 9.996511e-05 | -0.095766575 | 30 | 2.42966 | 30111.63
131 | -1.530412e-06 | 2.413724 | -6.92349e-07 | 263737 | 962 | 9.99985e-05 | -0.09619856 | 219 | 2.41374 | 30271
132 | -1.241585e-06 | 2.393899 | -5.02295e-07 | 207334 | 959 | 9.996603e-05 | -0.095867425 | 172 | 2.39384 | 30469.32
133 | -1.098953e-06 | 2.373785 | -4.11957e-07 | 150933 | 958 | 9.996211e-05 | -0.0957637 | 125 | 2.37381 | 30670.54
134 | -1.071362e-06 | 2.353725 | -4.11019e-07 | 94536.3 | 961 | 0.0001000028 | -0.0961027 | 78 | 2.35376 | 30871.14
135 | -1.081234e-06 | 2.333734 | -4.46319e-07 | 38159 | 959 | 0.0001000286 | -0.0959274 | 31 | 2.33373 | 31070.99
136 | -1.367747e-06 | 2.318196 | -5.81478e-07 | 264930 | 955 | 0.0001000297 | -0.09552835 | 220 | 2.31821 | 31226.32
137 | -1.27878e-06 | 2.298087 | -5.25859e-07 | 208533 | 958 | 0.0001000134 | -0.09581283 | 173 | 2.29811 | 31427.39
138 | -1.267793e-06 | 2.278054 | -5.08817e-07 | 152132 | 957 | 0.0001000332 | -0.09573173 | 126 | 2.27804 | 31627.65
139 | -1.303472e-06 | 2.258325 | -5.20784e-07 | 95729.3 | 954 | 0.0001000003 | -0.09540032 | 79 | 2.25834 | 31824.94
140 | -1.329185e-06 | 2.238285 | -5.53328e-07 | 39354 | 954 | 0.0001000515 | -0.095449175 | 32 | 2.23829 | 32025.24
141 | -1.56777e-06 | 2.2227382 | -6.66851e-07 | 266130 | 955 | 9.995587e-05 | -0.09545786 | 221 | 2.22271 | 32180.77
142 | -1.578421e-06 | 2.20256 | -6.50336e-07 | 209730 | 955 | 0.0001000278 | -0.09552658 | 174 | 2.20255 | 32382.5
143 | -1.634122e-06 | 2.182483325 | -6.71437e-07 | 153331 | 956 | 9.996892e-05 | -0.09557028 | 127 | 2.18249 | 32583.33
144 | -1.725027e-06 | 2.16245615 | -7.04651e-07 | 96934.3 | 959 | 9.996725e-05 | -0.09586859 | 80 | 2.16246 | 32783.66
145 | -1.780092e-06 | 2.142647 | -7.22833e-07 | 40556 | 956 | 0.0001000401 | -0.09563835 | 33 | 2.14264 | 32981.68
146 | -2.095474e-06 | 2.126732 | -8.73249e-07 | 267335 | 960 | 0.0001000066 | -0.09600633 | 222 | 2.12673 | 33140.82
147 | -2.194593e-06 | 2.106512 | -8.92473e-07 | 210935 | 960 | 0.0001000496 | -0.09604766 | 175 | 2.10652 | 33342.91
148 | -2.359241e-06 | 2.086701425 | -9.61382e-07 | 154533 | 958 | 9.998111e-05 | -0.0957819 | 128 | 2.08671 | 33541.06
149 | -2.578462e-06 | 2.066649 | -1.0501e-06 | 98133.3 | 958 | 0.000100007 | -0.09580667 | 81 | 2.06664 | 33741.56
150 | -2.674158e-06 | 2.046565 | -1.05491e-06 | 41761 | 961 | 9.998065e-05 | -0.0960814 | 34 | 2.04662 | 33942.45
151 | -3.230066e-06 | 2.031018 | -1.39427e-06 | 268532 | 957 | 0.0001000147 | -0.09571406 | 223 | 2.031 | 34097.9
152 | -3.44091e-06 | 2.010943 | -1.44916e-06 | 212131 | 956 | 9.996763e-05 | -0.09556906 | 176 | 2.01097 | 34298.71
153 | -3.762214e-06 | 1.990915 | -1.58135e-06 | 155733 | 958 | 9.99861e-05 | -0.09578668 | 129 | 1.99093 | 34499.02
154 | -4.083907e-06 | 1.97125215 | -1.67881e-06 | 99329.3 | 954 | 9.99972e-05 | -0.09539733 | 82 | 1.97127 | 34695.65
155 | -4.156421e-06 | 1.951243 | -1.61212e-06 | 42953 | 953 | 0.0001000237 | -0.09532261 | 35 | 1.95122 | 34895.7
156 | -5.198732e-06 | 1.93540445 | -2.36256e-06 | 269731 | 956 | 0.000100014 | -0.09561336 | 224 | 1.93541 | 35054.06
157 | -5.45389e-06 | 1.915629 | -2.40947e-06 | 213328 | 953 | 0.0001000151 | -0.09531442 | 177 | 1.91563 | 35251.79
158 | -5.847947e-06 | 1.895579 | -2.52457e-06 | 156928 | 953 | 0.0001000373 | -0.09533553 | 130 | 1.8956 | 35452.21
159 | -6.133069e-06 | 1.8755897 | -2.50832e-06 | 100532 | 956.7 | 9.999211e-05 | -0.09566245 | 83 | 1.8756 | 35652.12
160 | -6.027294e-06 | 1.855517 | -2.24969e-06 | 44157 | 957 | 0.0001000266 | -0.095725475 | 36 | 1.85552 | 35852.79
161 | -8.131674e-06 | 1.840041 | -3.95134e-06 | 270929 | 954 | 9.996207e-05 | -0.09536382 | 225 | 1.84004 | 36007.61
162 | -8.390509e-06 | 1.819866975 | -3.85077e-06 | 214533 | 958 | 9.996022e-05 | -0.09576189 | 178 | 1.81988 | 36209.43
163 | -8.618559e-06 | 1.800067 | -3.35072e-06 | 158130 | 955 | 0.0001000132 | -0.0955126 | 131 | 1.80008 | 36407.41
164 | -8.4509775e-06 | 1.779997 | -2.89952e-06 | 101731 | 956 | 9.999263e-05 | -0.09559296 | 84 | 1.77999 | 36608.12
165 | -8.044692e-06 | 1.759833 | -2.64729e-06 | 45357 | 957 | 9.998314e-05 | -0.09568387 | 37 | 1.75981 | 36809.79
166 | -1.084203e-05 | 1.744308825 | -4.14717e-06 | 272132 | 957 | 0.0001000332 | -0.09573181 | 226 | 1.74434 | 36964.98
167 | -1.062447e-05 | 1.724163 | -4.03612e-06 | 215732 | 957 | 0.000100004 | -0.09570387 | 179 | 1.72414 | 37166.43
168 | -1.059608e-05 | 1.704125 | -3.91172e-06 | 159334 | 959 | 0.0001000431 | -0.095941325 | 132 | 1.70413 | 37366.72
169 | -1.075185e-05 | 1.684138 | -3.78815e-06 | 102934 | 959 | 9.995714e-05 | -0.0958589 | 85 | 1.68416 | 37566.69
170 | -1.099217e-05 | 1.664375 | -3.7298e-06 | 46555 | 955 | 9.99566e-05 | -0.09545855 | 38 | 1.66438 | 37764.4
171 | -1.342857e-05 | 1.648541 | -5.35686e-06 | 273333 | 958 | 9.99664e-05 | -0.09576781 | 227 | 1.64854 | 37922.79
172 | -1.421728e-05 | 1.628753 | -5.57946e-06 | 216929 | 954 | 0.0001000104 | -0.09540989 | 180 | 1.62873 | 38120.65
173 | -1.57838e-05 | 1.608734 | -6.06719e-06 | 160529 | 954 | 9.999051e-05 | -0.09539095 | 133 | 1.60872 | 38320.86
174 | -1.800882e-05 | 1.588662 | -7.20757e-06 | 104130 | 955 | 9.997428e-05 | -0.09547543 | 86 | 1.58866 | 38521.63
175 | -2.124405e-05 | 1.56861 | -9.54384e-06 | 47758 | 958 | 9.996329e-05 | -0.09576483 | 39 | 1.56861 | 38722.23
176 | -2.743665e-05 | 1.553081 | -1.46688e-05 | 274530 | 955 | 9.995805e-05 | -0.09545993 | 228 | 1.55308 | 38877.58
177 | -3.595698e-05 | 1.5328885 | -2.3023e-05 | 218134 | 959 | 9.996321e-05 | -0.09586472 | 181 | 1.5329 | 39079.58
178 | -4.734484e-05 | 1.512944 | -3.12319e-05 | 161733 | 958 | 9.998948e-05 | -0.095789925 | 134 | 1.51294 | 39279.04
179 | -5.486023e-05 | 1.493104 | -3.57391e-05 | 105331 | 956 | 9.995612e-05 | -0.09555805 | 87 | 1.49307 | 39477.53
180 | -5.859219e-05 | 1.472943 | -3.72185e-05 | 48957 | 957 | 9.996493e-05 | -0.09566644 | 40 | 1.47294 | 39679.21
181 | -6.22934e-05 | 1.4573711 | -3.79919e-05 | 275732 | 957 | 0.0001000104 | -0.09570998 | 229 | 1.45737 | 39834.92
182 | -5.842073e-05 | 1.43712765 | -3.63897e-05 | 219333 | 958 | 9.995913e-05 | -0.09576085 | 182 | 1.43712 | 40037.43
183 | -5.504521e-05 | 1.417088 | -3.3993e-05 | 162934 | 959 | 9.995505e-05 | -0.09585689 | 135 | 1.41707 | 40237.93
184 | -5.020028e-05 | 1.396992 | -3.09696e-05 | 106536 | 961 | 0.0001000133 | -0.096112825 | 88 | 1.39703 | 40438.86
185 | -4.532348e-05 | 1.376877 | -2.80496e-05 | 50161 | 961 | 9.996505e-05 | -0.09606641 | 41 | 1.37686 | 40640.07
186 | -4.227985e-05 | 1.361315 | -2.55678e-05 | 276936 | 961 | 9.995418e-05 | -0.09605597 | 230 | 1.36131 | 40795.76
187 | -3.766329e-05 | 1.341213625 | -2.25854e-05 | 220534 | 959 | 0.0001000146 | -0.095914025 | 183 | 1.34121 | 40996.75
188 | -3.237669e-05 | 1.32158555 | -1.86223e-05 | 164130 | 955 | 0.0001000021 | -0.09550197 | 136 | 1.3216 | 41193.03
189 | -2.830897e-05 | 1.30155825 | -1.6284e-05 | 107729 | 954 | 0.0001000349 | -0.09543328 | 89 | 1.30154 | 41393.23
190 | -2.526028e-05 | 1.28153215 | -1.48883e-05 | 51353 | 953 | 0.0001000471 | -0.09534491 | 42 | 1.28154 | 41593.4
191 | -2.285113e-05 | 1.26599205 | -1.36889e-05 | 278128 | 953 | 0.0001000242 | -0.09532308 | 231 | 1.26601 | 41748.76
192 | -2.070381e-05 | 1.24585135 | -1.27722e-05 | 221729 | 954 | 9.996046e-05 | -0.095362275 | 184 | 1.24581 | 41950.25
193 | -1.830637e-05 | 1.225907 | -1.15737e-05 | 165332 | 957 | 9.997736e-05 | -0.09567833 | 137 | 1.22591 | 42149.73
194 | -1.719033e-05 | 1.205812 | -1.10755e-05 | 108932 | 957 | 0.0001000482 | -0.09574608 | 90 | 1.2058 | 42350.59
195 | -1.652414e-05 | 1.186161 | -1.07969e-05 | 52554 | 954 | 9.99694e-05 | -0.09537081 | 43 | 1.18617 | 42547.16
196 | -1.607632e-05 | 1.17021355 | -1.07729e-05 | 279333 | 958 | 9.997756e-05 | -0.0957785 | 232 | 1.1702 | 42706.67
197 | -1.564785e-05 | 1.150343 | -1.05738e-05 | 222930 | 955 | 0.0001000088 | -0.09550839 | 185 | 1.15034 | 42905.36
198 | -1.516656e-05 | 1.130317 | -1.02337e-05 | 166531 | 956 | 9.998968e-05 | -0.09559013 | 138 | 1.13033 | 43105.64
199 | -1.497289e-05 | 1.110187 | -1.01221e-05 | 110131 | 956 | 0.0001000261 | -0.09562495 | 91 | 1.11019 | 43306.88
200 | -1.48729e-05 | 1.090145 | -1.00926e-05 | 53760 | 960 | 0.0001000166 | -0.09601595 | 44 | 1.09014 | 43507.27
201 | -1.512525e-05 | 1.074576 | -1.03991e-05 | 280531 | 956 | 0.000100039 | -0.09563732 | 233 | 1.07457 | 43662.9
202 | -1.504645e-05 | 1.054415 | -1.03605e-05 | 224134 | 959 | 0.0001000293 | -0.0959281 | 186 | 1.05442 | 43864.45
203 | -1.518602e-05 | 1.034437 | -1.03698e-05 | 167734 | 959 | 9.997943e-05 | -0.095880275 | 139 | 1.03443 | 44064.28
204 | -1.527203e-05 | 1.01471425 | -1.03888e-05 | 111330 | 955 | 9.997169e-05 | -0.09547297 | 92 | 1.01472 | 44261.56
205 | -1.560838e-05 | 0.9946585 | -1.06212e-05 | 54955 | 955 | 9.998626e-05 | -0.0954868775 | 45 | 0.99465 | 44462.14
206 | -1.6001e-05 | 0.9791341 | -1.11117e-05 | 281729 | 954 | 0.0001000442 | -0.095442125 | 234 | 0.979114 | 44617.32
207 | -1.613862e-05 | 0.9590204675 | -1.12035e-05 | 225329 | 954 | 9.999412e-05 | -0.09539439 | 187 | 0.959004 | 44818.47
208 | -1.692444e-05 | 0.9390959 | -1.1778e-05 | 168928 | 953 | 0.0001000429 | -0.09534086 | 140 | 0.939095 | 45017.63
209 | -1.731456e-05 | 0.9189496675 | -1.20116e-05 | 112533 | 958 | 9.996303e-05 | -0.0957645825 | 93 | 0.91893 | 45219.16
210 | -1.839312e-05 | 0.8992082825 | -1.29428e-05 | 56155 | 955 | 9.994789e-05 | -0.09545023 | 46 | 0.899219 | 45416.68