## Sheet1
| Average Cumulative Current (A) | Average Potential (V) | Current (A) | Elapsed Time (s) | Relative Time (s) | Scan Rate (V/s) | Step Potential (V) | Step number | Working Electrode (V) | Equivalent Time (s)
0 | -6.79752e-06 | 0.9189535 | -8.79876e-06 | 56499 | 99 | 0.0001994464 | 0.0197452 | 47 | 0.918931 | 0
1 | -6.038354e-06 | 0.9390747 | -8.06597e-06 | 112876 | 101 | 0.000199258 | 0.02012506 | 94 | 0.939053 | 100.9809
2 | -5.965228801e-06 | 0.959143 | -8.0369e-06 | 169275 | 100 | 0.00020047 | 0.020047 | 141 | 0.959138 | 201.0867
3 | -5.81406884e-06 | 0.9790724 | -7.78197e-06 | 225675 | 100 | 0.0002005198 | 0.02005198 | 188 | 0.979085 | 300.4759
4 | 1.467642e-06 | 1.014725 | -2.40374e-06 | 58079 | 479 | 0.0001999407 | 0.09577158 | 48 | 1.01473 | 478.7919
5 | 1.725296e-06 | 1.034410075 | -2.13735e-06 | 114452 | 477 | 0.0001998645 | 0.09533535 | 95 | 1.0344 | 577.2837
6 | 1.547487e-06 | 1.05453 | -2.34247e-06 | 170852 | 477 | 0.0001999725 | 0.09538689 | 142 | 1.05452 | 677.8963
7 | 1.152368e-06 | 1.074526875 | -2.57912e-06 | 227252 | 477 | 0.0002001141 | 0.09545443 | 189 | 1.07451 | 777.8245
8 | 4.007983e-06 | 1.11017 | -2.46337e-07 | 59277 | 477 | 0.0002000934 | 0.095444575 | 49 | 1.11015 | 955.9551
9 | 4.088736e-06 | 1.130305 | -1.71231e-07 | 115654 | 479 | 0.0002001975 | 0.09589461 | 96 | 1.1303 | 1056.531
10 | 3.946484e-06 | 1.150444 | -3.23889e-07 | 172055 | 480 | 0.0001998212 | 0.09591419 | 143 | 1.15045 | 1157.318
11 | 3.591806e-06 | 1.170165 | -4.76815e-07 | 228453 | 478 | 0.0002000793 | 0.09563791 | 190 | 1.17016 | 1255.882
12 | 5.200396e-06 | 1.20581 | 7.38319e-07 | 60478 | 478 | 0.0002000843 | 0.0956403 | 50 | 1.20583 | 1434.033
13 | 5.208666e-06 | 1.2258655 | 7.39791e-07 | 116853 | 478 | 0.000199918 | 0.09556082 | 97 | 1.22587 | 1534.352
14 | 5.173492e-06 | 1.245955 | 6.72345e-07 | 173253 | 478 | 0.0001998132 | 0.09551073 | 144 | 1.24593 | 1634.892
15 | 4.959317e-06 | 1.265935 | 6.00543e-07 | 229654 | 479 | 0.0001999381 | 0.09577036 | 191 | 1.26593 | 1734.825
16 | 6.101831e-06 | 1.3015587 | 1.33066e-06 | 61679 | 479 | 0.000199893 | 0.09574877 | 51 | 1.30152 | 1913.038
17 | 6.125173e-06 | 1.321551 | 1.28999e-06 | 118053 | 478 | 0.0002001792 | 0.09568568 | 98 | 1.32156 | 2012.911
18 | 6.261582e-06 | 1.341290675 | 1.34539e-06 | 174452 | 477 | 0.0001998656 | 0.09533591 | 145 | 1.34131 | 2111.675
19 | 6.147015e-06 | 1.361253 | 1.30447e-06 | 230852 | 477 | 0.0001998275 | 0.095317725 | 192 | 1.36125 | 2211.572
20 | 7.026828e-06 | 1.39701495 | 1.66575e-06 | 62877 | 477 | 0.0002001179 | 0.09545625 | 52 | 1.39703 | 2390.277
21 | 7.107575e-06 | 1.417059 | 1.75309e-06 | 119253 | 478 | 0.0001998082 | 0.09550831 | 99 | 1.41707 | 2490.596
22 | 7.41738575e-06 | 1.437194 | 1.89558e-06 | 175655 | 480 | 0.0001997981 | 0.09590307 | 146 | 1.43718 | 2591.369
23 | 7.42941275e-06 | 1.457305775 | 1.92938e-06 | 232055 | 480 | 0.0002001102 | 0.09605291 | 193 | 1.45732 | 2691.874
24 | 8.359676e-06 | 1.493126 | 2.28802e-06 | 64081 | 481 | 0.0001998159 | 0.09611144 | 53 | 1.49313 | 2871.142
25 | 8.697071e-06 | 1.512922575 | 2.52436e-06 | 120454 | 479 | 0.0002001317 | 0.09586309 | 100 | 1.51291 | 2970.058
26 | 9.361408e-06 | 1.532968375 | 2.80281e-06 | 176854 | 479 | 0.000199947 | 0.09577463 | 147 | 1.53298 | 3070.313
27 | 1.017279e-05 | 1.553032 | 3.32739e-06 | 233254 | 479 | 0.0001998466 | 0.09572652 | 194 | 1.55302 | 3170.71
28 | 2.427511e-05 | 1.588693125 | 1.95478e-05 | 65278 | 478 | 0.0001999304 | 0.09556673 | 54 | 1.58867 | 3349.076
29 | 3.719699e-05 | 1.608721 | 3.13617e-05 | 121654 | 479 | 0.0001999966 | 0.09579838 | 101 | 1.60871 | 3449.217
30 | 5.434591e-05 | 1.628834 | 4.44049e-05 | 178054 | 479 | 0.0002001362 | 0.09586526 | 148 | 1.62887 | 3549.712
31 | 6.567082e-05 | 1.648482 | 5.16407e-05 | 234452 | 477 | 0.0002001037 | 0.095449475 | 195 | 1.64849 | 3647.902
32 | 8.071183e-05 | 1.6841585 | 5.93917e-05 | 66477 | 477 | 0.0002001371 | 0.095465375 | 55 | 1.68418 | 3826.163
33 | 7.585955e-05 | 1.704114 | 5.36758e-05 | 122852 | 477 | 0.0001999861 | 0.095393375 | 102 | 1.70411 | 3925.949
34 | 7.135438e-05 | 1.724223 | 4.96967e-05 | 179252 | 477 | 0.0001999772 | 0.095389125 | 149 | 1.72425 | 4026.503
35 | 6.579917e-05 | 1.744256875 | 4.6719e-05 | 235654 | 479 | 0.000199948 | 0.09577511 | 196 | 1.74428 | 4126.699
36 | 5.726107e-05 | 1.780015575 | 3.91104e-05 | 67679 | 479 | 0.0002001192 | 0.095857075 | 56 | 1.78002 | 4305.386
37 | 5.072975e-05 | 1.800071 | 3.53252e-05 | 124055 | 480 | 0.0001999093 | 0.09595648 | 103 | 1.80008 | 4405.708
38 | 4.601389e-05 | 1.819898 | 3.16474e-05 | 180453 | 478 | 0.0002001565 | 0.0956748 | 150 | 1.8199 | 4504.764
39 | 4.271013e-05 | 1.840005 | 2.94171e-05 | 236854 | 479 | 0.0001998919 | 0.09574824 | 197 | 1.84001 | 4605.356
40 | 3.472997e-05 | 1.875648 | 2.15489e-05 | 68878 | 478 | 0.0002000672 | 0.09563212 | 57 | 1.87562 | 4783.509
41 | 3.166189e-05 | 1.8955838 | 1.94916e-05 | 125253 | 478 | 0.000199818 | 0.09551298 | 104 | 1.89555 | 4883.281
42 | 2.735383e-05 | 1.91566 | 1.58785e-05 | 181654 | 479 | 0.0001999224 | 0.09576281 | 151 | 1.91566 | 4983.703
43 | 2.481741e-05 | 1.935383 | 1.44612e-05 | 238052 | 477 | 0.0001999543 | 0.09537819 | 198 | 1.93542 | 5082.34
44 | 1.962022e-05 | 1.9713285 | 1.12678e-05 | 70078 | 478 | 0.0002001691 | 0.09568081 | 58 | 1.97134 | 5261.914
45 | 1.824276e-05 | 1.990924 | 1.07481e-05 | 126452 | 477 | 0.0001998745 | 0.09534013 | 105 | 1.9909 | 5359.953
46 | 1.651614e-05 | 2.0109781 | 9.83932e-06 | 182852 | 477 | 0.0001998275 | 0.09531773 | 152 | 2.01099 | 5460.31
47 | 1.557618e-05 | 2.030984025 | 9.48607e-06 | 239253 | 478 | 0.0002000015 | 0.09560072 | 199 | 2.03099 | 5560.339
48 | 1.427169e-05 | 2.066697 | 8.89573e-06 | 71277 | 477 | 0.0001999347 | 0.09536883 | 59 | 2.0667 | 5738.964
49 | 1.368276e-05 | 2.086706 | 8.75036e-06 | 127654 | 479 | 0.0001999621 | 0.09578185 | 106 | 2.08673 | 5839.025
50 | 1.298886e-05 | 2.106542875 | 8.45092e-06 | 184053 | 478 | 0.0001999263 | 0.095564775 | 153 | 2.10652 | 5938.247
51 | 1.238269e-05 | 2.126697 | 8.21818e-06 | 240454 | 479 | 0.0001998183 | 0.095712975 | 200 | 2.12672 | 6039.109
52 | 1.148227e-05 | 2.162522 | 7.65041e-06 | 72479 | 479 | 0.0002000514 | 0.095824625 | 60 | 2.16246 | 6218.188
53 | 1.108819e-05 | 2.182491 | 7.60267e-06 | 128854 | 479 | 0.0001999681 | 0.095784725 | 107 | 2.18248 | 6318.047
54 | 1.060661e-05 | 2.20258 | 7.35463e-06 | 185255 | 480 | 0.0002000783 | 0.09603757 | 154 | 2.2026 | 6418.457
55 | 1.004971e-05 | 2.222708775 | 7.05879e-06 | 241655 | 480 | 0.0002000245 | 0.096011775 | 201 | 2.22269 | 6519.087
56 | 8.732913e-06 | 2.258406975 | 5.74876e-06 | 73679 | 479 | 0.0002001775 | 0.09588502 | 61 | 2.25841 | 6697.419
57 | 8.636939e-06 | 2.278078 | 5.97129e-06 | 130053 | 478 | 0.0001999746 | 0.095587875 | 108 | 2.27809 | 6795.789
58 | 8.257784e-06 | 2.29807605 | 5.72973e-06 | 186452 | 477 | 0.0002002004 | 0.09549561 | 155 | 2.29807 | 6895.677
59 | 7.794106e-06 | 2.318201 | 5.37237e-06 | 242852 | 477 | 0.0002001929 | 0.09549203 | 202 | 2.31818 | 6996.204
60 | 5.38759e-06 | 2.353777925 | 2.90024e-06 | 74877 | 477 | 0.0001999391 | 0.09537095 | 62 | 2.35379 | 7174.144
61 | 6.024504e-06 | 2.373802 | 3.54538e-06 | 131254 | 479 | 0.0001998414 | 0.09572401 | 109 | 2.37381 | 7274.345
62 | 5.669533e-06 | 2.393862 | 3.29234e-06 | 187654 | 479 | 0.0001999697 | 0.09578551 | 156 | 2.39388 | 7374.656
63 | 5.299886e-06 | 2.413736 | 2.99731e-06 | 244053 | 478 | 0.0001998641 | 0.09553503 | 203 | 2.41373 | 7474.095
64 | 4.03997425e-06 | 2.449836525 | 2.217e-06 | 76080 | 480 | 0.0002001221 | 0.0960586 | 63 | 2.44986 | 7654.489
65 | 4.086858e-06 | 2.469554725 | 2.31326e-06 | 132454 | 479 | 0.0001999005 | 0.09575233 | 110 | 2.46955 | 7753.129
66 | 3.941072e-06 | 2.489723975 | 2.25189e-06 | 188854 | 479 | 0.0002001303 | 0.09586242 | 157 | 2.48973 | 7853.909
67 | 3.78631e-06 | 2.509939 | 2.17919e-06 | 245256 | 481 | 0.0002000075 | 0.096203625 | 204 | 2.50992 | 7954.983
68 | 3.388759e-06 | 2.54553755 | 1.94257e-06 | 77279 | 479 | 0.0001997934 | 0.095701025 | 64 | 2.54553 | 8133.158
69 | 3.364076e-06 | 2.565511 | 1.96559e-06 | 133655 | 480 | 0.0001999097 | 0.09595664 | 111 | 2.56551 | 8233.072
70 | 3.302429e-06 | 2.585318 | 1.95332e-06 | 190053 | 478 | 0.000199988 | 0.09559424 | 158 | 2.58534 | 8332.112
71 | 3.271707e-06 | 2.605464 | 1.9721e-06 | 246453 | 478 | 0.0001998414 | 0.09552419 | 205 | 2.60547 | 8432.919
72 | 3.162395e-06 | 2.64107 | 1.92083e-06 | 78478 | 478 | 0.0001998587 | 0.09553247 | 65 | 2.64105 | 8611.077
73 | 3.227839e-06 | 2.660988 | 1.99011e-06 | 134852 | 477 | 0.0002001611 | 0.09547684 | 112 | 2.66096 | 8710.588
74 | 3.406456e-06 | 2.680998 | 2.1342e-06 | 191253 | 478 | 0.0002001672 | 0.09567992 | 159 | 2.68099 | 8810.554
75 | 3.620818e-06 | 2.701188 | 2.34713e-06 | 247654 | 479 | 0.0001998414 | 0.09572403 | 206 | 2.70117 | 8911.581
76 | 3.731384e-06 | 2.736941125 | 2.46761e-06 | 79679 | 479 | 0.0002001485 | 0.09587111 | 66 | 2.73694 | 9090.216
77 | 3.900982e-06 | 2.756644 | 2.6631e-06 | 136053 | 478 | 0.0002001163 | 0.09565561 | 113 | 2.75659 | 9188.672
78 | 4.574888e-06 | 2.776835 | 3.24334e-06 | 192454 | 479 | 0.0002000767 | 0.095836725 | 160 | 2.77683 | 9289.589
79 | 5.413212e-06 | 2.797045 | 3.94497e-06 | 248854 | 479 | 0.0002001192 | 0.09585712 | 207 | 2.79701 | 9390.578
80 | 5.043693e-06 | 2.832857925 | 3.17194e-06 | 80880 | 480 | 0.0001998267 | 0.0959168 | 67 | 2.83286 | 9569.799
81 | 5.663924e-06 | 2.852781975 | 3.77883e-06 | 137256 | 481 | 0.0001998714 | 0.09613816 | 114 | 2.85276 | 9669.484
82 | 6.439181375e-06 | 2.872872625 | 4.3138e-06 | 193655 | 480 | 0.0002000787 | 0.09603777 | 161 | 2.8729 | 9769.897
83 | 7.068722e-06 | 2.892706 | 4.87038e-06 | 250053 | 478 | 0.0002001278 | 0.09566108 | 208 | 2.89265 | 9869
84 | 4.679616e-06 | 2.9283818 | 3.06285e-06 | 82078 | 478 | 0.0001998407 | 0.095523875 | 68 | 2.92837 | 10047.52
85 | 5.821272e-06 | 2.94829775 | 3.8694e-06 | 138453 | 478 | 0.0001998238 | 0.095515775 | 115 | 2.94829 | 10147.19
86 | 6.36795e-06 | 2.968325475 | 4.29617e-06 | 194852 | 477 | 0.0002001108 | 0.09545285 | 162 | 2.96836 | 10247.27
87 | 6.943315e-06 | 2.98842275 | 4.69256e-06 | 251254 | 479 | 0.0001998264 | 0.09571686 | 209 | 2.98837 | 10347.85
88 | 5.111532e-06 | 3.023977975 | 3.59119e-06 | 83278 | 478 | 0.000199992 | 0.095596175 | 69 | 3.02396 | 10525.63
89 | 5.64595e-06 | 3.043988 | 3.97321e-06 | 139653 | 478 | 0.0002001888 | 0.09569026 | 116 | 3.04402 | 10625.59
90 | 6.295248e-06 | 3.063694 | 4.49993e-06 | 196052 | 477 | 0.0001999346 | 0.09536879 | 163 | 3.06373 | 10724.15
91 | 6.81032e-06 | 3.08386 | 4.89397e-06 | 252452 | 477 | 0.0002000773 | 0.09543687 | 210 | 3.08387 | 10824.94
92 | 6.408792e-06 | 3.119606075 | 4.53568e-06 | 84478 | 478 | 0.0002000588 | 0.0956281 | 70 | 3.11962 | 11003.62
93 | 6.5813e-06 | 3.139643 | 4.54874e-06 | 140853 | 478 | 0.000200115 | 0.09565498 | 117 | 3.13968 | 11103.74
94 | 7.006097e-06 | 3.159683975 | 4.83225e-06 | 197255 | 480 | 0.0001999786 | 0.09598971 | 164 | 3.15971 | 11203.96
95 | 7.210594e-06 | 3.179832 | 5.01275e-06 | 253655 | 480 | 0.0001999416 | 0.09597199 | 211 | 3.17985 | 11304.73
96 | 8.548635e-07 | 3.083866 | 1.37751e-06 | 254855 | 480 | 0.0001999293 | -0.09596604 | 212 | 3.08392 | 11784.73
97 | 7.861271e-07 | 3.063694 | 1.34848e-06 | 198455 | 480 | 0.0001999784 | -0.09598962 | 165 | 3.06367 | 11885.59
98 | 6.543167e-07 | 3.04397 | 1.22357e-06 | 142053 | 478 | 0.0002001534 | -0.09567333 | 118 | 3.04397 | 11984.14
99 | 5.910494e-07 | 3.023959 | 1.17224e-06 | 85678 | 478 | 0.0002000995 | -0.09564757 | 71 | 3.02398 | 12084.15
100 | 3.683718e-07 | 3.003945 | 9.34294e-07 | 29278 | 478 | 0.0001998215 | -0.09551467 | 24 | 3.00393 | 12184.3
101 | -1.540205e-08 | 2.988402275 | 5.35515e-07 | 256052 | 477 | 0.0002001327 | -0.09546329 | 213 | 2.98839 | 12261.97
102 | -3.371955e-08 | 2.968332 | 5.2564e-07 | 199652 | 477 | 0.0001999207 | -0.09536219 | 166 | 2.96833 | 12362.36
103 | -8.243744e-08 | 2.948298 | 4.73076e-07 | 143253 | 478 | 0.0002001496 | -0.0956715 | 119 | 2.9483 | 12462.45
104 | -9.655351e-08 | 2.928352 | 4.78016e-07 | 86878 | 478 | 0.0002000143 | -0.095606825 | 72 | 2.92839 | 12562.18
105 | -2.061149e-07 | 2.90858 | 3.54639e-07 | 30477 | 477 | 0.0001999267 | -0.09536505 | 25 | 2.90855 | 12661.07
106 | -3.761688e-07 | 2.892697 | 1.82616e-07 | 257254 | 479 | 0.0001998016 | -0.09570496 | 214 | 2.89271 | 12740.56
107 | -3.797888e-07 | 2.872888 | 1.56311e-07 | 200852 | 477 | 0.000200092 | -0.09544388 | 167 | 2.87288 | 12839.56
108 | -4.018334e-07 | 2.852859 | 1.45124e-07 | 144452 | 477 | 0.000200081 | -0.09543866 | 120 | 2.85286 | 12939.67
109 | -4.16194e-07 | 2.832834 | 1.36373e-07 | 88078 | 478 | 0.0001998283 | -0.09551795 | 73 | 2.83283 | 13039.88
110 | -4.753584e-07 | 2.812677 | 5.98852e-08 | 31680 | 480 | 0.0001997976 | -0.095902825 | 26 | 2.81268 | 13140.77
111 | -6.353394e-07 | 2.797016 | -6.78772e-08 | 258453 | 478 | 0.0002001697 | -0.095681125 | 215 | 2.79702 | 13219.01
112 | -6.229989e-07 | 2.776821 | -5.85847e-08 | 202055 | 480 | 0.0002001402 | -0.09606732 | 168 | 2.77682 | 13319.91
113 | -6.252522e-07 | 2.756697 | -6.15268e-08 | 145656 | 481 | 0.0001999216 | -0.09616231 | 121 | 2.75669 | 13420.57
114 | -6.319509e-07 | 2.73695 | -6.82584e-08 | 89279 | 479 | 0.0002001752 | -0.09588394 | 74 | 2.73697 | 13519.22
115 | -6.452745e-07 | 2.716835 | -9.59027e-08 | 32879 | 479 | 0.0002000895 | -0.09584288 | 27 | 2.71685 | 13619.75
116 | -8.556067e-07 | 2.701179 | -2.41976e-07 | 259654 | 479 | 0.0002000776 | -0.09583719 | 216 | 2.70117 | 13698
117 | -8.392113e-07 | 2.680986 | -2.30681e-07 | 203254 | 479 | 0.000200074 | -0.09583545 | 169 | 2.68098 | 13798.93
118 | -8.422169e-07 | 2.6610241 | -2.31399e-07 | 146853 | 478 | 0.0002001529 | -0.09567309 | 122 | 2.66102 | 13898.66
119 | -8.593086e-07 | 2.641078 | -2.3752e-07 | 90479 | 479 | 0.0002001489 | -0.09587132 | 75 | 2.64107 | 13998.31
120 | -8.700262e-07 | 2.62134 | -2.43812e-07 | 34077 | 477 | 0.0002001992 | -0.095495 | 28 | 2.62133 | 14096.91
121 | -1.203629e-06 | 2.605426 | -4.85854e-07 | 260854 | 479 | 0.0001999022 | -0.09575317 | 217 | 2.60543 | 14176.52
122 | -1.20756e-06 | 2.585337 | -4.88078e-07 | 204453 | 478 | 0.0002001013 | -0.0956484 | 170 | 2.58532 | 14276.91
123 | -1.221873e-06 | 2.565524 | -4.95527e-07 | 148052 | 477 | 0.0002002094 | -0.09549988 | 123 | 2.56553 | 14375.87
124 | -1.229143e-06 | 2.545539 | -4.75089e-07 | 91678 | 478 | 0.0001998724 | -0.09553901 | 76 | 2.54556 | 14475.86
125 | -1.185787e-06 | 2.525428 | -4.28344e-07 | 35280 | 480 | 0.0001998155 | -0.09591144 | 29 | 2.5254 | 14576.51
126 | -1.756385e-06 | 2.509923 | -9.19798e-07 | 262053 | 478 | 0.0001997968 | -0.09550287 | 218 | 2.50991 | 14654.11
127 | -1.693098e-06 | 2.489767 | -8.29507e-07 | 205653 | 478 | 0.0001999378 | -0.095570275 | 171 | 2.48978 | 14754.92
128 | -1.591841e-06 | 2.469549 | -7.00193e-07 | 149255 | 480 | 0.0001999483 | -0.09597518 | 124 | 2.46952 | 14856.04
129 | -1.474323e-06 | 2.449828 | -5.6805e-07 | 92853.3 | 478.3 | 0.0002001081 | -0.0957117 | 77 | 2.44985 | 14954.59
130 | -1.420941e-06 | 2.429662 | -5.42914e-07 | 36479 | 479 | 0.0001999302 | -0.095766575 | 30 | 2.42968 | 15055.46
131 | -2.174851e-06 | 2.413724 | -1.12817e-06 | 263256 | 481 | 0.000199997 | -0.09619856 | 219 | 2.41371 | 15135.15
132 | -1.855197e-06 | 2.393899 | -8.04339e-07 | 206854 | 479 | 0.0002001408 | -0.095867425 | 172 | 2.39391 | 15234.2
133 | -1.677508e-06 | 2.373785 | -6.63565e-07 | 150454 | 479 | 0.0001999242 | -0.0957637 | 125 | 2.37379 | 15334.81
134 | -1.644414e-06 | 2.353725 | -6.32813e-07 | 94056.3 | 481 | 0.0001997977 | -0.0961027 | 78 | 2.35374 | 15435.21
135 | -1.641272e-06 | 2.333734 | -6.38693e-07 | 37680 | 480 | 0.00019984875 | -0.0959274 | 31 | 2.33377 | 15535.24
136 | -2.033808e-06 | 2.318196 | -8.82986e-07 | 264453 | 478 | 0.0001998501 | -0.09552835 | 220 | 2.3182 | 15612.99
137 | -1.930417e-06 | 2.298087 | -7.8493e-07 | 208054 | 479 | 0.0002000268 | -0.09581283 | 173 | 2.29807 | 15713.53
138 | -1.92646e-06 | 2.278054 | -7.5873e-07 | 151654 | 479 | 0.0001998575 | -0.09573173 | 126 | 2.27805 | 15813.76
139 | -1.980135e-06 | 2.258325 | -7.81762e-07 | 95252.3 | 477 | 0.0002000007 | -0.09540032 | 79 | 2.25836 | 15912.41
140 | -2.006947e-06 | 2.238285 | -7.99362e-07 | 38877 | 477 | 0.0002001031 | -0.095449175 | 32 | 2.2383 | 16012.55
141 | -2.342746e-06 | 2.2227382 | -9.85552e-07 | 265652 | 477 | 0.0002001213 | -0.09545786 | 221 | 2.22273 | 16090.24
142 | -2.37544e-06 | 2.20256 | -9.58993e-07 | 209253 | 478 | 0.0001998464 | -0.09552658 | 174 | 2.20258 | 16191.21
143 | -2.473904e-06 | 2.182483325 | -9.69431e-07 | 152853 | 478 | 0.0001999378 | -0.09557028 | 127 | 2.18248 | 16291.62
144 | -2.618796e-06 | 2.16245615 | -1.02173e-06 | 96454.3 | 479 | 0.0002001432 | -0.09586859 | 80 | 2.16246 | 16391.69
145 | -2.70536e-06 | 2.142647 | -1.04109e-06 | 40078 | 478 | 0.0002000802 | -0.09563835 | 33 | 2.14263 | 16490.7
146 | -3.147488e-06 | 2.126732 | -1.2773e-06 | 266855 | 480 | 0.0002000132 | -0.09600633 | 222 | 2.12674 | 16570.26
147 | -3.322967e-06 | 2.106512 | -1.30547e-06 | 210455 | 480 | 0.0002000993 | -0.09604766 | 175 | 2.10653 | 16671.31
148 | -3.580633e-06 | 2.086701425 | -1.40198e-06 | 154054 | 479 | 0.0001999622 | -0.0957819 | 128 | 2.08667 | 16770.38
149 | -3.912339e-06 | 2.066649 | -1.52678e-06 | 97654.3 | 479 | 0.0002000139 | -0.09580667 | 81 | 2.06666 | 16870.64
150 | -4.092362e-06 | 2.046565 | -1.55521e-06 | 41280 | 480 | 0.0002001696 | -0.0960814 | 34 | 2.04661 | 16970.97
151 | -4.816775e-06 | 2.031018 | -1.99593e-06 | 268054 | 479 | 0.0001998206 | -0.09571406 | 223 | 2.03105 | 17048.78
152 | -5.161873e-06 | 2.010943 | -2.11151e-06 | 211653 | 478 | 0.0001999353 | -0.09556906 | 176 | 2.01091 | 17149.19
153 | -5.649823e-06 | 1.990915 | -2.30017e-06 | 155254 | 479 | 0.0001999722 | -0.09578668 | 129 | 1.99094 | 17249.34
154 | -6.145785e-06 | 1.97125215 | -2.50366e-06 | 98852.3 | 477 | 0.0001999944 | -0.09539733 | 82 | 1.97124 | 17347.66
155 | -6.339318e-06 | 1.951243 | -2.5052e-06 | 42477 | 477 | 0.0001998378 | -0.09532261 | 35 | 1.95122 | 17447.79
156 | -7.60545e-06 | 1.93540445 | -3.41075e-06 | 269253 | 478 | 0.0002000279 | -0.09561336 | 224 | 1.93541 | 17526.97
157 | -8.023177e-06 | 1.915629 | -3.54247e-06 | 212852 | 477 | 0.0001998206 | -0.09531442 | 177 | 1.91563 | 17625.93
158 | -8.655159e-06 | 1.895579 | -3.77162e-06 | 156452 | 477 | 0.0001998648 | -0.09533553 | 130 | 1.89554 | 17726.25
159 | -9.183431e-06 | 1.8755897 | -3.89167e-06 | 100054 | 478.7 | 0.000199838 | -0.09566245 | 83 | 1.87558 | 17826.28
160 | -9.206708e-06 | 1.855517 | -3.69152e-06 | 43679 | 479 | 0.0001998444 | -0.095725475 | 36 | 1.85553 | 17926.72
161 | -1.15624e-05 | 1.840041 | -5.71653e-06 | 270452 | 477 | 0.0001999241 | -0.09536382 | 225 | 1.84006 | 18004.13
162 | -1.204824e-05 | 1.819866975 | -5.88172e-06 | 214054 | 479 | 0.0001999204 | -0.09576189 | 178 | 1.81987 | 18105.04
163 | -1.276539e-05 | 1.800067 | -5.94498e-06 | 157653 | 478 | 0.0001998172 | -0.0955126 | 131 | 1.80006 | 18204.13
164 | -1.304637e-05 | 1.779997 | -5.35891e-06 | 101253 | 478 | 0.0001999853 | -0.09559296 | 84 | 1.77998 | 18304.49
165 | -1.263469e-05 | 1.759833 | -4.70034e-06 | 44878 | 478 | 0.0002001755 | -0.09568387 | 37 | 1.75983 | 18405.22
166 | -1.63575e-05 | 1.744308825 | -7.06392e-06 | 271654 | 479 | 0.0001998576 | -0.09573181 | 226 | 1.74429 | 18482.89
167 | -1.610644e-05 | 1.724163 | -6.75139e-06 | 215254 | 479 | 0.0001997993 | -0.09570387 | 179 | 1.72418 | 18583.72
168 | -1.61973e-05 | 1.704125 | -6.55723e-06 | 158855 | 480 | 0.0001998778 | -0.095941325 | 132 | 1.70415 | 18683.97
169 | -1.660666e-05 | 1.684138 | -6.60069e-06 | 102454 | 479 | 0.000200123 | -0.0958589 | 85 | 1.68413 | 18783.85
170 | -1.707115e-05 | 1.664375 | -6.72807e-06 | 46077 | 477 | 0.0002001227 | -0.09545855 | 38 | 1.66438 | 18882.61
171 | -2.00772e-05 | 1.648541 | -8.84355e-06 | 272854 | 479 | 0.0001999328 | -0.09576781 | 227 | 1.64854 | 18961.8
172 | -2.127433e-05 | 1.628753 | -9.46191e-06 | 216452 | 477 | 0.0002000207 | -0.09540989 | 180 | 1.62876 | 19060.73
173 | -2.368686e-05 | 1.608734 | -1.0539e-05 | 160052 | 477 | 0.000199981 | -0.09539095 | 133 | 1.60873 | 19160.83
174 | -2.665365e-05 | 1.588662 | -1.25381e-05 | 103652 | 477 | 0.0002001581 | -0.09547543 | 86 | 1.58867 | 19261.11
175 | -3.03859e-05 | 1.56861 | -1.57464e-05 | 47279 | 479 | 0.0001999266 | -0.09576483 | 39 | 1.56864 | 19361.41
176 | -3.739006e-05 | 1.553081 | -2.14695e-05 | 274052 | 477 | 0.0002001256 | -0.09545993 | 228 | 1.55309 | 19439.01
177 | -4.565968e-05 | 1.5328885 | -3.06077e-05 | 217654 | 479 | 0.0002001351 | -0.09586472 | 181 | 1.53288 | 19539.9
178 | -5.864246e-05 | 1.512944 | -4.21927e-05 | 161254 | 479 | 0.000199979 | -0.095789925 | 134 | 1.51295 | 19639.63
179 | -6.782999e-05 | 1.493104 | -4.97357e-05 | 104853 | 478 | 0.0001999122 | -0.09555805 | 87 | 1.49313 | 19738.88
180 | -7.295188e-05 | 1.472943 | -5.31674e-05 | 48478 | 478 | 0.000200139 | -0.09566644 | 40 | 1.47293 | 19839.61
181 | -7.885645e-05 | 1.4573711 | -5.55097e-05 | 275254 | 479 | 0.0001998121 | -0.09570998 | 229 | 1.45736 | 19917.55
182 | -7.29422e-05 | 1.43712765 | -5.3321e-05 | 218854 | 479 | 0.0001999183 | -0.09576085 | 182 | 1.43712 | 20018.81
183 | -6.872934e-05 | 1.417088 | -5.06124e-05 | 162454 | 479 | 0.0002001188 | -0.09585689 | 135 | 1.41708 | 20118.95
184 | -6.243652e-05 | 1.396992 | -4.64364e-05 | 106056 | 481 | 0.0001998188 | -0.096112825 | 88 | 1.39699 | 20219.52
185 | -5.617938e-05 | 1.376877 | -4.22416e-05 | 49680 | 480 | 0.0002001384 | -0.09606641 | 41 | 1.37686 | 20320.02
186 | -5.284724e-05 | 1.361315 | -3.92114e-05 | 276455 | 480 | 0.0002001166 | -0.09605597 | 230 | 1.36129 | 20397.79
187 | -4.720642e-05 | 1.341213625 | -3.47942e-05 | 220055 | 480 | 0.0001998209 | -0.095914025 | 183 | 1.34121 | 20498.38
188 | -4.127138e-05 | 1.32158555 | -2.94293e-05 | 163653 | 478 | 0.0001997949 | -0.09550197 | 136 | 1.32159 | 20596.62
189 | -3.628176e-05 | 1.30155825 | -2.54808e-05 | 107252 | 477 | 0.0002000698 | -0.09543328 | 89 | 1.30158 | 20696.73
190 | -3.225621e-05 | 1.28153215 | -2.25282e-05 | 50877 | 477 | 0.0001998845 | -0.09534491 | 42 | 1.28154 | 20796.91
191 | -2.921596e-05 | 1.26599205 | -2.01268e-05 | 277652 | 477 | 0.0001998387 | -0.09532308 | 231 | 1.26597 | 20874.68
192 | -2.630062e-05 | 1.24585135 | -1.81189e-05 | 221252 | 477 | 0.0001999209 | -0.095362275 | 184 | 1.24584 | 20975.42
193 | -2.32179e-05 | 1.225907 | -1.57869e-05 | 164853 | 478 | 0.0002001639 | -0.09567833 | 137 | 1.22594 | 21075.06
194 | -2.166735e-05 | 1.205812 | -1.481e-05 | 108454 | 479 | 0.0001998874 | -0.09574608 | 90 | 1.20583 | 21175.59
195 | -2.072544e-05 | 1.186161 | -1.42659e-05 | 52077 | 477 | 0.0001999388 | -0.09537081 | 43 | 1.18616 | 21273.88
196 | -2.002099e-05 | 1.17021355 | -1.38589e-05 | 278854 | 479 | 0.0001999551 | -0.0957785 | 232 | 1.17023 | 21353.63
197 | -1.941974e-05 | 1.150343 | -1.35319e-05 | 222453 | 478 | 0.0001998084 | -0.09550839 | 185 | 1.15035 | 21453.08
198 | -1.888234e-05 | 1.130317 | -1.30066e-05 | 166053 | 478 | 0.0001999794 | -0.09559013 | 138 | 1.1303 | 21553.22
199 | -1.863395e-05 | 1.110187 | -1.2863e-05 | 109653 | 478 | 0.0002000522 | -0.09562495 | 91 | 1.11018 | 21653.84
200 | -1.846305e-05 | 1.090145 | -1.28256e-05 | 53280 | 480 | 0.0002000332 | -0.09601595 | 44 | 1.09014 | 21754.04
201 | -1.870763e-05 | 1.074576 | -1.30319e-05 | 280053 | 478 | 0.0002000781 | -0.09563732 | 233 | 1.07456 | 21831.85
202 | -1.859506875e-05 | 1.054415 | -1.2984e-05 | 223655 | 480 | 0.0001998502 | -0.0959281 | 186 | 1.05442 | 21932.73
203 | -1.883385e-05 | 1.034437 | -1.30194e-05 | 167254 | 479 | 0.0002001676 | -0.095880275 | 139 | 1.03445 | 22032.54
204 | -1.895875e-05 | 1.01471425 | -1.31256e-05 | 110852 | 477 | 0.000200153 | -0.09547297 | 92 | 1.01472 | 22131.08
205 | -1.934866e-05 | 0.9946585 | -1.34793e-05 | 54477 | 477 | 0.0002001821 | -0.0954868775 | 45 | 0.994667 | 22231.27
206 | -1.969718e-05 | 0.9791341 | -1.38405e-05 | 281252 | 477 | 0.0002000883 | -0.095442125 | 234 | 0.979152 | 22308.85
207 | -1.984451e-05 | 0.9590204675 | -1.40048e-05 | 224852 | 477 | 0.0001999882 | -0.09539439 | 187 | 0.959018 | 22409.43
208 | -2.075564e-05 | 0.9390959 | -1.47281e-05 | 168452 | 477 | 0.000199876 | -0.09534086 | 140 | 0.939101 | 22509.11
209 | -2.124444e-05 | 0.9189496675 | -1.51215e-05 | 112054 | 479 | 0.0001999261 | -0.0957645825 | 93 | 0.918978 | 22609.88
210 | -2.239487e-05 | 0.8992082825 | -1.62145e-05 | 55677 | 477 | 0.0002001053 | -0.09545023 | 46 | 0.899197 | 22708.54