## Sheet1
| Average Cumulative Current (A) | Average Potential (V) | Current (A) | Elapsed Time (s) | Relative Time (s) | Scan Rate (V/s) | Step Potential (V) | Step number | Working Electrode (V) | Equivalent Time (s)
0 | -3.881001e-06 | 0.9189535 | -7.0962e-06 | 56433 | 33 | 0.0005983393 | 0.0197452 | 47 | 0.91896 | 0
1 | -3.149818e-06 | 0.9390747 | -6.3553e-06 | 112809 | 34 | 0.0005919135 | 0.02012506 | 94 | 0.939072 | 33.99356
2 | -2.9681997e-06 | 0.959143 | -6.21528e-06 | 169208 | 33 | 0.000607485 | 0.020047 | 141 | 0.959163 | 67.02849
3 | -2.995929e-06 | 0.9790724 | -6.01344e-06 | 225608 | 33 | 0.0006076357 | 0.02005198 | 188 | 0.979071 | 99.82692
4 | 7.81816e-06 | 1.014725 | -1.8202e-07 | 57760 | 160 | 0.0005985724 | 0.09577158 | 48 | 1.0147 | 159.3897
5 | 8.085831e-06 | 1.034410075 | 1.29643e-07 | 114134 | 159 | 0.0005995934 | 0.09533535 | 95 | 1.03441 | 192.2203
6 | 7.944426e-06 | 1.05453 | -6.77872e-08 | 170534 | 159 | 0.0005999176 | 0.09538689 | 142 | 1.0545 | 225.7578
7 | 7.291273e-06 | 1.074526875 | -3.63231e-07 | 226934 | 159 | 0.0006003423 | 0.09545443 | 189 | 1.07453 | 259.0672
8 | 1.056385e-05 | 1.11017 | 2.69992e-06 | 58959 | 159 | 0.0006002803 | 0.095444575 | 49 | 1.11018 | 318.4441
9 | 1.0585e-05 | 1.130305 | 2.81076e-06 | 115335 | 160 | 0.0005993413 | 0.09589461 | 96 | 1.1303 | 352.0394
10 | 1.049827e-05 | 1.150444 | 2.64998e-06 | 171735 | 160 | 0.0005994637 | 0.09591419 | 143 | 1.15045 | 385.635
11 | 9.863193e-06 | 1.170165 | 2.39376e-06 | 228134 | 159 | 0.0006014963 | 0.09563791 | 190 | 1.17016 | 418.4211
12 | 1.184405e-05 | 1.20581 | 4.0807e-06 | 60159 | 159 | 0.0006015113 | 0.0956403 | 50 | 1.20583 | 477.6804
13 | 1.179961e-05 | 1.2258655 | 4.11273e-06 | 116534 | 159 | 0.0006010114 | 0.09556082 | 97 | 1.22587 | 511.0501
14 | 1.187614e-05 | 1.245955 | 4.01944e-06 | 172934 | 159 | 0.0006006964 | 0.09551073 | 144 | 1.24592 | 544.4934
15 | 1.14188e-05 | 1.265935 | 3.85967e-06 | 229335 | 160 | 0.0005985647 | 0.09577036 | 191 | 1.26588 | 577.8739
16 | 1.300111e-05 | 1.3015587 | 5.04516e-06 | 61360 | 160 | 0.0005984298 | 0.09574877 | 51 | 1.30156 | 637.4023
17 | 1.311359e-05 | 1.321551 | 5.10143e-06 | 117734 | 159 | 0.0006017967 | 0.09568568 | 98 | 1.32156 | 670.6236
18 | 1.343944e-05 | 1.341290675 | 5.1704e-06 | 174134 | 159 | 0.0005995969 | 0.09533591 | 145 | 1.34132 | 703.5449
19 | 1.318234e-05 | 1.361253 | 5.13325e-06 | 230534 | 159 | 0.0005994825 | 0.095317725 | 192 | 1.36127 | 736.8439
20 | 1.471967e-05 | 1.39701495 | 5.98094e-06 | 62559 | 159 | 0.0006003538 | 0.09545625 | 52 | 1.39702 | 796.4123
21 | 1.482842e-05 | 1.417059 | 6.076e-06 | 118934 | 159 | 0.0006006812 | 0.09550831 | 99 | 1.41705 | 829.7819
22 | 1.547899225e-05 | 1.437194 | 6.25774e-06 | 175335 | 160 | 0.0005993942 | 0.09590307 | 146 | 1.4372 | 863.373
23 | 1.540633e-05 | 1.457305775 | 6.35438e-06 | 231735 | 160 | 0.0006003307 | 0.09605291 | 193 | 1.45732 | 896.8745
24 | 1.719482e-05 | 1.493126 | 7.16611e-06 | 63760 | 160 | 0.0006006965 | 0.09611144 | 53 | 1.49313 | 956.5064
25 | 1.759493e-05 | 1.512922575 | 7.53287e-06 | 120135 | 160 | 0.0005991443 | 0.09586309 | 100 | 1.51293 | 989.5471
26 | 1.884481e-05 | 1.532968375 | 8.09516e-06 | 176535 | 160 | 0.0005985915 | 0.09577463 | 147 | 1.53299 | 1023.035
27 | 1.982478e-05 | 1.553032 | 9.0783e-06 | 232935 | 160 | 0.0005982907 | 0.09572652 | 194 | 1.55303 | 1056.571
28 | 3.115747e-05 | 1.588693125 | 2.27757e-05 | 64959 | 159 | 0.0006010486 | 0.09556673 | 54 | 1.58867 | 1115.902
29 | 4.348599e-05 | 1.608721 | 3.74398e-05 | 121335 | 160 | 0.0005987399 | 0.09579838 | 101 | 1.60871 | 1149.352
30 | 6.339312e-05 | 1.628834 | 5.65781e-05 | 177735 | 160 | 0.0005991579 | 0.09586526 | 148 | 1.62881 | 1182.92
31 | 7.78262e-05 | 1.648482 | 6.9512e-05 | 234134 | 159 | 0.0006003112 | 0.095449475 | 195 | 1.64849 | 1215.65
32 | 9.997911e-05 | 1.6841585 | 8.58395e-05 | 66159 | 159 | 0.0006004112 | 0.095465375 | 55 | 1.68417 | 1275.07
33 | 9.773588e-05 | 1.704114 | 8.04485e-05 | 122534 | 159 | 0.0005999583 | 0.095393375 | 102 | 1.70415 | 1308.332
34 | 9.401217e-05 | 1.724223 | 7.45296e-05 | 178934 | 159 | 0.0005999316 | 0.095389125 | 149 | 1.72422 | 1341.85
35 | 8.597754e-05 | 1.744256875 | 6.80334e-05 | 235335 | 160 | 0.0005985944 | 0.09577511 | 196 | 1.74424 | 1375.319
36 | 7.628739875e-05 | 1.780015575 | 5.883e-05 | 67360 | 160 | 0.0005991067 | 0.095857075 | 56 | 1.78 | 1435.006
37 | 6.777597e-05 | 1.800071 | 5.17476e-05 | 123735 | 160 | 0.000599728 | 0.09595648 | 103 | 1.80005 | 1468.446
38 | 6.241664e-05 | 1.819898 | 4.65725e-05 | 180134 | 159 | 0.0006017283 | 0.0956748 | 150 | 1.81989 | 1501.396
39 | 5.787623e-05 | 1.840005 | 4.31341e-05 | 236535 | 160 | 0.0005984265 | 0.09574824 | 197 | 1.84002 | 1534.997
40 | 4.968476e-05 | 1.875648 | 3.55119e-05 | 68559 | 159 | 0.0006014599 | 0.09563212 | 57 | 1.87564 | 1594.257
41 | 4.561695e-05 | 1.8955838 | 3.2313e-05 | 124934 | 159 | 0.0006007106 | 0.09551298 | 104 | 1.89559 | 1627.444
42 | 4.102216e-05 | 1.91566 | 2.75854e-05 | 181335 | 160 | 0.0005985176 | 0.09576281 | 151 | 1.91566 | 1660.988
43 | 3.729841e-05 | 1.935383 | 2.49224e-05 | 237734 | 159 | 0.0005998628 | 0.09537819 | 198 | 1.93537 | 1693.867
44 | 3.059773e-05 | 1.9713285 | 1.90555e-05 | 69759 | 159 | 0.0006017661 | 0.09568081 | 58 | 1.97134 | 1753.6
45 | 2.815658e-05 | 1.990924 | 1.76251e-05 | 126134 | 159 | 0.0005996235 | 0.09534013 | 105 | 1.99093 | 1786.28
46 | 2.575972e-05 | 2.0109781 | 1.55737e-05 | 182534 | 159 | 0.0005994826 | 0.09531773 | 152 | 2.01097 | 1819.732
47 | 2.410964e-05 | 2.030984025 | 1.46314e-05 | 238934 | 159 | 0.0006012624 | 0.09560072 | 199 | 2.03097 | 1853.005
48 | 2.195477e-05 | 2.066697 | 1.3165e-05 | 70959 | 159 | 0.000599804 | 0.09536883 | 59 | 2.06674 | 1912.547
49 | 2.0722195e-05 | 2.086706 | 1.26601e-05 | 127335 | 160 | 0.0005986365625 | 0.09578185 | 106 | 2.08675 | 1945.97
50 | 1.961636e-05 | 2.106542875 | 1.18925e-05 | 183734 | 159 | 0.0006010363 | 0.095564775 | 153 | 2.10657 | 1978.975
51 | 1.843141e-05 | 2.126697 | 1.13186e-05 | 240135 | 160 | 0.0005982061 | 0.095712975 | 200 | 2.12671 | 2012.666
52 | 1.695453625e-05 | 2.162522 | 1.05097e-05 | 72160 | 160 | 0.0005989039 | 0.095824625 | 60 | 2.16254 | 2072.483
53 | 1.606925e-05 | 2.182491 | 1.021e-05 | 128535 | 160 | 0.0005986545 | 0.095784725 | 107 | 2.1825 | 2105.839
54 | 1.524407e-05 | 2.20258 | 9.74574e-06 | 184935 | 160 | 0.0006002348 | 0.09603757 | 154 | 2.20257 | 2139.309
55 | 1.428981e-05 | 2.222708775 | 9.29236e-06 | 241335 | 160 | 0.0006000736 | 0.096011775 | 201 | 2.22273 | 2172.852
56 | 1.269136e-05 | 2.258406975 | 8.18309e-06 | 73360 | 160 | 0.0005992814 | 0.09588502 | 61 | 2.2584 | 2232.421
57 | 1.220536e-05 | 2.278078 | 8.12432e-06 | 129734 | 159 | 0.0006011816 | 0.095587875 | 108 | 2.27808 | 2265.142
58 | 1.160541e-05 | 2.29807605 | 7.79107e-06 | 186134 | 159 | 0.0006006013 | 0.09549561 | 155 | 2.29805 | 2298.438
59 | 1.093259e-05 | 2.318201 | 7.37836e-06 | 242534 | 159 | 0.0006005788 | 0.09549203 | 202 | 2.31821 | 2331.947
60 | 8.586893e-06 | 2.353777925 | 5.12836e-06 | 74559 | 159 | 0.0005998173 | 0.09537095 | 62 | 2.35381 | 2391.26
61 | 9.071835e-06 | 2.373802 | 5.81221e-06 | 130935 | 160 | 0.0005982751 | 0.09572401 | 109 | 2.37378 | 2424.731
62 | 8.643688375e-06 | 2.393862 | 5.4405e-06 | 187335 | 160 | 0.0005986594 | 0.09578551 | 156 | 2.39387 | 2458.237
63 | 8.240382e-06 | 2.413736 | 5.06614e-06 | 243734 | 159 | 0.0006008493 | 0.09553503 | 203 | 2.41373 | 2491.314
64 | 6.563756e-06 | 2.449836525 | 3.64861e-06 | 75760 | 160 | 0.00060036625 | 0.0960586 | 63 | 2.44982 | 2551.446
65 | 6.483148e-06 | 2.469554725 | 3.77032e-06 | 132135 | 160 | 0.0005984521 | 0.09575233 | 110 | 2.46953 | 2584.394
66 | 6.219727e-06 | 2.489723975 | 3.65121e-06 | 188535 | 160 | 0.0005991401 | 0.09586242 | 157 | 2.48972 | 2618.058
67 | 5.973414e-06 | 2.509939 | 3.50545e-06 | 244935 | 160 | 0.0006012727 | 0.096203625 | 204 | 2.50993 | 2651.679
68 | 5.397589e-06 | 2.54553755 | 3.07554e-06 | 76960 | 160 | 0.0005981314 | 0.095701025 | 64 | 2.54554 | 2711.195
69 | 5.304209e-06 | 2.565511 | 3.06661e-06 | 133335 | 160 | 0.000599729 | 0.09595664 | 111 | 2.56554 | 2744.499
70 | 5.182566e-06 | 2.585318 | 3.00135e-06 | 189734 | 159 | 0.0006012216 | 0.09559424 | 158 | 2.58533 | 2777.444
71 | 5.088389e-06 | 2.605464 | 2.97357e-06 | 246134 | 159 | 0.0006007811 | 0.09552419 | 205 | 2.60548 | 2810.976
72 | 4.877491e-06 | 2.64107 | 2.90909e-06 | 78159 | 159 | 0.0006008331 | 0.09553247 | 65 | 2.641 | 2870.237
73 | 4.92917e-06 | 2.660988 | 2.98337e-06 | 134534 | 159 | 0.0006004833 | 0.09547684 | 112 | 2.66099 | 2903.408
74 | 5.150786e-06 | 2.680998 | 3.15041e-06 | 190934 | 159 | 0.0006017605 | 0.09567992 | 159 | 2.681 | 2936.66
75 | 5.367656e-06 | 2.701188 | 3.36155e-06 | 247335 | 160 | 0.0005982752 | 0.09572403 | 206 | 2.70119 | 2970.406
76 | 5.424429e-06 | 2.736941125 | 3.51406e-06 | 79360 | 160 | 0.0005991944 | 0.09587111 | 66 | 2.73696 | 3030.075
77 | 5.573882e-06 | 2.756644 | 3.69025e-06 | 135734 | 159 | 0.0006016076 | 0.09565561 | 113 | 2.75662 | 3062.825
78 | 6.294893e-06 | 2.776835 | 4.39152e-06 | 192135 | 160 | 0.0005989795 | 0.095836725 | 160 | 2.77679 | 3096.534
79 | 7.234579e-06 | 2.797045 | 5.28664e-06 | 248535 | 160 | 0.000599107 | 0.09585712 | 207 | 2.79703 | 3130.268
80 | 7.2938295e-06 | 2.832857925 | 4.9868e-06 | 80560 | 160 | 0.00059948 | 0.0959168 | 67 | 2.83286 | 3190.008
81 | 7.938435e-06 | 2.852781975 | 5.62763e-06 | 136935 | 160 | 0.0006008635 | 0.09613816 | 114 | 2.8528 | 3223.167
82 | 8.9668845e-06 | 2.872872625 | 6.43396e-06 | 193335 | 160 | 0.000600236 | 0.09603777 | 161 | 2.87287 | 3256.639
83 | 9.646089e-06 | 2.892706 | 7.09125e-06 | 249734 | 159 | 0.000601642 | 0.09566108 | 208 | 2.89269 | 3289.604
84 | 6.805709e-06 | 2.9283818 | 4.47135e-06 | 81759 | 159 | 0.0006007791 | 0.095523875 | 68 | 2.92839 | 3348.986
85 | 8.116578e-06 | 2.94829775 | 5.80607e-06 | 138134 | 159 | 0.0006007281 | 0.095515775 | 115 | 2.94831 | 3382.139
86 | 8.766111e-06 | 2.968325475 | 6.37988e-06 | 194534 | 159 | 0.0006003324 | 0.09545285 | 162 | 2.9683 | 3415.501
87 | 9.471791e-06 | 2.98842275 | 7.02631e-06 | 250935 | 160 | 0.0005982304 | 0.09571686 | 209 | 2.98843 | 3449.095
88 | 7.125905e-06 | 3.023977975 | 4.88993e-06 | 82959 | 159 | 0.0006012338 | 0.095596175 | 69 | 3.02396 | 3508.232
89 | 7.792174e-06 | 3.043988 | 5.50596e-06 | 139334 | 159 | 0.0006018255 | 0.09569026 | 116 | 3.04403 | 3541.481
90 | 8.529477e-06 | 3.063694 | 6.18478e-06 | 195734 | 159 | 0.0005998037 | 0.09536879 | 163 | 3.06371 | 3574.336
91 | 9.139115e-06 | 3.08386 | 6.73759e-06 | 252134 | 159 | 0.0006002319 | 0.09543687 | 210 | 3.08389 | 3607.932
92 | 8.643777e-06 | 3.119606075 | 6.36191e-06 | 84159 | 159 | 0.0006014346 | 0.0956281 | 70 | 3.11965 | 3667.367
93 | 8.963389e-06 | 3.139643 | 6.6069e-06 | 140534 | 159 | 0.0006016037 | 0.09565498 | 117 | 3.13961 | 3700.673
94 | 9.612465625e-06 | 3.159683975 | 7.0441e-06 | 196935 | 160 | 0.0005999357 | 0.09598971 | 164 | 3.15968 | 3734.078
95 | 9.9407645e-06 | 3.179832 | 7.18174e-06 | 253335 | 160 | 0.0005998249 | 0.09597199 | 211 | 3.17983 | 3767.667
96 | -6.455620625e-08 | 3.083866 | 1.18299e-06 | 254535 | 160 | 0.0005997878 | -0.09596604 | 212 | 3.08385 | 3927.667
97 | -1.619325e-07 | 3.063694 | 1.10362e-06 | 198135 | 160 | 0.0005999351 | -0.09598962 | 165 | 3.06372 | 3961.289
98 | -3.190484e-07 | 3.04397 | 9.89289e-07 | 141734 | 159 | 0.0006017191 | -0.09567333 | 118 | 3.04393 | 3994.07
99 | -4.015027e-07 | 3.023959 | 9.27518e-07 | 85359 | 159 | 0.000601557 | -0.09564757 | 71 | 3.02396 | 4027.336
100 | -6.491689e-07 | 3.003945 | 7.35637e-07 | 28959 | 159 | 0.0006007212 | -0.09551467 | 24 | 3.00392 | 4060.651
101 | -9.442774e-07 | 2.988402275 | 2.97782e-07 | 255734 | 159 | 0.0006003981 | -0.09546329 | 213 | 2.98841 | 4086.539
102 | -9.716454e-07 | 2.968332 | 2.95899e-07 | 199334 | 159 | 0.0005997622 | -0.09536219 | 166 | 2.96833 | 4120.002
103 | -1.036222e-06 | 2.948298 | 2.49618e-07 | 142934 | 159 | 0.0006017075 | -0.0956715 | 119 | 2.94832 | 4153.297
104 | -1.071711e-06 | 2.928352 | 2.3299e-07 | 86559 | 159 | 0.0006013008 | -0.095606825 | 72 | 2.9284 | 4186.47
105 | -1.186311e-06 | 2.90858 | 1.4978e-07 | 30159 | 159 | 0.0005997802 | -0.09536505 | 25 | 2.90858 | 4219.434
106 | -1.307171e-06 | 2.892697 | -5.29185e-08 | 256935 | 160 | 0.000598156 | -0.09570496 | 214 | 2.8927 | 4245.987
107 | -1.3089e-06 | 2.872888 | -6.02169e-08 | 200534 | 159 | 0.000600276 | -0.09544388 | 167 | 2.87291 | 4278.987
108 | -1.330197e-06 | 2.852859 | -8.40817e-08 | 144134 | 159 | 0.0006002431 | -0.09543866 | 120 | 2.85283 | 4312.355
109 | -1.351243e-06 | 2.832834 | -9.64968e-08 | 87759 | 159 | 0.0006007418 | -0.09551795 | 73 | 2.83282 | 4345.69
110 | -1.401840525e-06 | 2.812677 | -1.48692e-07 | 31360 | 160 | 0.0005993927 | -0.095902825 | 26 | 2.81264 | 4379.318
111 | -1.597709e-06 | 2.797016 | -3.24604e-07 | 258134 | 159 | 0.0006017681 | -0.095681125 | 215 | 2.79703 | 4405.343
112 | -1.573898e-06 | 2.776821 | -3.16979e-07 | 201735 | 160 | 0.0006004207 | -0.09606732 | 168 | 2.77681 | 4438.978
113 | -1.571379e-06 | 2.756697 | -3.16697e-07 | 145335 | 160 | 0.0006010144 | -0.09616231 | 121 | 2.75673 | 4472.461
114 | -1.575511e-06 | 2.73695 | -3.04275e-07 | 88960 | 160 | 0.0005992746 | -0.09588394 | 74 | 2.73692 | 4505.414
115 | -1.57724e-06 | 2.716835 | -3.31909e-07 | 32560 | 160 | 0.000599018 | -0.09584288 | 27 | 2.71683 | 4538.994
116 | -1.864255e-06 | 2.701179 | -5.42341e-07 | 259335 | 160 | 0.0005989824 | -0.09583719 | 216 | 2.70116 | 4565.131
117 | -1.844145e-06 | 2.680986 | -5.22642e-07 | 202935 | 160 | 0.0005989715625 | -0.09583545 | 169 | 2.68099 | 4598.844
118 | -1.856031e-06 | 2.6610241 | -5.30265e-07 | 146534 | 159 | 0.0006017176 | -0.09567309 | 122 | 2.66104 | 4632.019
119 | -1.8899196e-06 | 2.641078 | -5.37574e-07 | 90160 | 160 | 0.0005991958 | -0.09587132 | 75 | 2.64107 | 4665.306
120 | -1.911446e-06 | 2.62134 | -5.35926e-07 | 33759 | 159 | 0.0006005975 | -0.095495 | 28 | 2.62132 | 4698.171
121 | -2.352515e-06 | 2.605426 | -8.68187e-07 | 260535 | 160 | 0.0005984573 | -0.09575317 | 217 | 2.60544 | 4724.763
122 | -2.376006e-06 | 2.585337 | -8.64854e-07 | 204134 | 159 | 0.0006015623 | -0.0956484 | 170 | 2.58536 | 4758.157
123 | -2.399328e-06 | 2.565524 | -8.77619e-07 | 147734 | 159 | 0.0006006282 | -0.09549988 | 123 | 2.56558 | 4791.144
124 | -2.434705e-06 | 2.545539 | -8.83064e-07 | 91359 | 159 | 0.0006008743 | -0.09553901 | 76 | 2.54556 | 4824.403
125 | -2.387623e-06 | 2.525428 | -8.47689e-07 | 34960 | 160 | 0.0005994465 | -0.09591144 | 29 | 2.52544 | 4857.953
126 | -3.064486e-06 | 2.509923 | -1.40993e-06 | 261734 | 159 | 0.000600647 | -0.09550287 | 218 | 2.50998 | 4883.767
127 | -3.029162e-06 | 2.489767 | -1.35384e-06 | 205334 | 159 | 0.0006010709 | -0.095570275 | 171 | 2.48973 | 4917.301
128 | -2.970256e-06 | 2.469549 | -1.23613e-06 | 148935 | 160 | 0.0005998449 | -0.09597518 | 124 | 2.46957 | 4951.006
129 | -2.896018e-06 | 2.449828 | -1.10726e-06 | 92534.3 | 159.3 | 0.0006008267 | -0.0957117 | 77 | 2.44983 | 4983.829
130 | -2.815204e-06 | 2.429662 | -1.02675e-06 | 36160 | 160 | 0.0005985411 | -0.095766575 | 30 | 2.42965 | 5017.522
131 | -3.699716e-06 | 2.413724 | -1.82078e-06 | 262935 | 160 | 0.000601241 | -0.09619856 | 219 | 2.41374 | 5044.029
132 | -3.42660475e-06 | 2.393899 | -1.48202e-06 | 206535 | 160 | 0.0005991714 | -0.095867425 | 172 | 2.39392 | 5077.116
133 | -3.259648e-06 | 2.373785 | -1.2709e-06 | 150135 | 160 | 0.000598523125 | -0.0957637 | 125 | 2.37384 | 5110.722
134 | -3.263999e-06 | 2.353725 | -1.20971e-06 | 93735.3 | 160 | 0.000600641875 | -0.0961027 | 78 | 2.35374 | 5144.12
135 | -3.246151e-06 | 2.333734 | -1.20838e-06 | 37360 | 160 | 0.00059954625 | -0.0959274 | 31 | 2.33373 | 5177.464
136 | -3.817543e-06 | 2.318196 | -1.60255e-06 | 264134 | 159 | 0.0006008072 | -0.09552835 | 220 | 2.31818 | 5203.326
137 | -3.72883e-06 | 2.298087 | -1.46163e-06 | 207735 | 160 | 0.0005988302 | -0.09581283 | 173 | 2.29812 | 5236.907
138 | -3.78275275e-06 | 2.278054 | -1.42456e-06 | 151335 | 160 | 0.0005983233 | -0.09573173 | 126 | 2.27807 | 5270.389
139 | -3.908566e-06 | 2.258325 | -1.44652e-06 | 94934.3 | 159 | 0.000600002 | -0.09540032 | 79 | 2.25831 | 5303.27
140 | -3.963513e-06 | 2.238285 | -1.45295e-06 | 38559 | 159 | 0.0006003093 | -0.095449175 | 32 | 2.23827 | 5336.653
141 | -4.506792e-06 | 2.2227382 | -1.76607e-06 | 265334 | 159 | 0.0006003639 | -0.09545786 | 221 | 2.22274 | 5362.548
142 | -4.646123e-06 | 2.20256 | -1.76475e-06 | 208934 | 159 | 0.0006007961 | -0.09552658 | 174 | 2.20258 | 5396.134
143 | -4.887423e-06 | 2.182483325 | -1.80107e-06 | 152534 | 159 | 0.000601071 | -0.09557028 | 127 | 2.1825 | 5429.536
144 | -5.180367e-06 | 2.16245615 | -1.89811e-06 | 96135.3 | 160 | 0.0005991787 | -0.09586859 | 80 | 2.16246 | 5462.96
145 | -5.391729e-06 | 2.142647 | -1.9637e-06 | 39759 | 159 | 0.0006014991 | -0.09563835 | 33 | 2.14265 | 5495.894
146 | -6.145991e-06 | 2.126732 | -2.3383e-06 | 266535 | 160 | 0.0006000396 | -0.09600633 | 222 | 2.12672 | 5522.416
147 | -6.550849e-06 | 2.106512 | -2.4675e-06 | 210135 | 160 | 0.0006002979 | -0.09604766 | 175 | 2.10653 | 5556.099
148 | -7.074346e-06 | 2.086701425 | -2.66121e-06 | 153735 | 160 | 0.000598636875 | -0.0957819 | 128 | 2.08672 | 5589.192
149 | -7.707116e-06 | 2.066649 | -2.93673e-06 | 97335.3 | 160 | 0.0005987917 | -0.09580667 | 81 | 2.06665 | 5622.68
150 | -8.1118105e-06 | 2.046565 | -3.11218e-06 | 40960 | 160 | 0.00060050875 | -0.0960814 | 34 | 2.04655 | 5656.125
151 | -9.246565e-06 | 2.031018 | -3.73619e-06 | 267735 | 160 | 0.0005982129 | -0.09571406 | 223 | 2.03105 | 5682.115
152 | -9.935972e-06 | 2.010943 | -4.06948e-06 | 211334 | 159 | 0.0006010633 | -0.09556906 | 176 | 2.01096 | 5715.513
153 | -1.082503e-05 | 1.990915 | -4.50541e-06 | 154935 | 160 | 0.0005986668 | -0.09578668 | 129 | 1.99089 | 5748.968
154 | -1.172264e-05 | 1.97125215 | -4.97516e-06 | 98534.3 | 159 | 0.0005999832 | -0.09539733 | 82 | 1.97124 | 5781.74
155 | -1.215309e-05 | 1.951243 | -5.2162e-06 | 42159 | 159 | 0.0005995133 | -0.09532261 | 35 | 1.95129 | 5815.117
156 | -1.39414e-05 | 1.93540445 | -6.39531e-06 | 268934 | 159 | 0.0006013419 | -0.09561336 | 224 | 1.9354 | 5841.455
157 | -1.468026e-05 | 1.915629 | -6.83973e-06 | 212534 | 159 | 0.0005994617 | -0.09531442 | 177 | 1.91561 | 5874.444
158 | -1.588695e-05 | 1.895579 | -7.42693e-06 | 156134 | 159 | 0.0005995945 | -0.09533553 | 130 | 1.89558 | 5907.882
159 | -1.698399e-05 | 1.8755897 | -7.96725e-06 | 99734.3 | 159 | 0.0006016506 | -0.09566245 | 83 | 1.87558 | 5941.107
160 | -1.72187e-05 | 1.855517 | -8.02696e-06 | 43360 | 160 | 0.0005982842 | -0.095725475 | 36 | 1.85551 | 5974.657
161 | -2.004806e-05 | 1.840041 | -1.02782e-05 | 270134 | 159 | 0.0005997724 | -0.09536382 | 225 | 1.84004 | 6000.461
162 | -2.0880785e-05 | 1.819866975 | -1.07859e-05 | 213735 | 160 | 0.0005985118 | -0.09576189 | 178 | 1.81984 | 6034.167
163 | -2.240681e-05 | 1.800067 | -1.15119e-05 | 157334 | 159 | 0.0006007082 | -0.0955126 | 131 | 1.80005 | 6067.129
164 | -2.349551e-05 | 1.779997 | -1.19704e-05 | 100934 | 159 | 0.0006012136 | -0.09559296 | 84 | 1.78 | 6100.511
165 | -2.365643e-05 | 1.759833 | -1.17247e-05 | 44559 | 159 | 0.0006017853 | -0.09568387 | 37 | 1.75981 | 6134.017
166 | -2.850730125e-05 | 1.744308825 | -1.57894e-05 | 271335 | 160 | 0.0005983238 | -0.09573181 | 226 | 1.74429 | 6159.964
167 | -2.883347e-05 | 1.724163 | -1.52449e-05 | 214935 | 160 | 0.0005981492 | -0.09570387 | 179 | 1.72417 | 6193.644
168 | -2.972196e-05 | 1.704125 | -1.48548e-05 | 158535 | 160 | 0.0005996333 | -0.095941325 | 132 | 1.70406 | 6227.061
169 | -3.056651875e-05 | 1.684138 | -1.5219e-05 | 102135 | 160 | 0.000599118125 | -0.0958589 | 85 | 1.68414 | 6260.422
170 | -3.130018e-05 | 1.664375 | -1.59068e-05 | 45759 | 159 | 0.0006003682 | -0.09545855 | 38 | 1.66437 | 6293.34
171 | -3.548174e-05 | 1.648541 | -1.86917e-05 | 272535 | 160 | 0.0005985488 | -0.09576781 | 227 | 1.64854 | 6319.794
172 | -3.717315e-05 | 1.628753 | -2.02334e-05 | 216134 | 159 | 0.0006000622 | -0.09540989 | 180 | 1.62875 | 6352.77
173 | -4.112725e-05 | 1.608734 | -2.27797e-05 | 159734 | 159 | 0.0005999431 | -0.09539095 | 133 | 1.60878 | 6386.138
174 | -4.483382e-05 | 1.588662 | -2.62309e-05 | 103334 | 159 | 0.0006004744 | -0.09547543 | 86 | 1.58869 | 6419.565
175 | -4.856405e-05 | 1.56861 | -3.05136e-05 | 46960 | 160 | 0.0005985302 | -0.09576483 | 39 | 1.56861 | 6453.068
176 | -5.728426e-05 | 1.553081 | -3.74015e-05 | 273734 | 159 | 0.0006003769 | -0.09545993 | 228 | 1.55308 | 6478.933
177 | -6.396772e-05 | 1.5328885 | -4.59753e-05 | 217335 | 160 | 0.0005991545 | -0.09586472 | 181 | 1.53288 | 6512.635
178 | -7.693182e-05 | 1.512944 | -6.00749e-05 | 160935 | 160 | 0.000598687 | -0.095789925 | 134 | 1.51295 | 6545.948
179 | -8.609764e-05 | 1.493104 | -7.10502e-05 | 104534 | 159 | 0.000600994 | -0.09555805 | 87 | 1.49307 | 6578.96
180 | -9.221211e-05 | 1.472943 | -7.7335e-05 | 48159 | 159 | 0.0006016757 | -0.09566644 | 40 | 1.47293 | 6612.468
181 | -0.0001023828 | 1.4573711 | -8.34097e-05 | 274935 | 160 | 0.0005981874 | -0.09570998 | 229 | 1.45739 | 6638.5
182 | -9.152084e-05 | 1.43712765 | -7.74289e-05 | 218535 | 160 | 0.0005985053125 | -0.09576085 | 182 | 1.43712 | 6672.324
183 | -8.532077e-05 | 1.417088 | -7.30719e-05 | 162135 | 160 | 0.0005991056 | -0.09585689 | 135 | 1.4171 | 6705.774
184 | -7.708657e-05 | 1.396992 | -6.62231e-05 | 105735 | 160 | 0.0006007052 | -0.096112825 | 88 | 1.39698 | 6739.228
185 | -6.889765e-05 | 1.376877 | -5.92336e-05 | 49360 | 160 | 0.0006004151 | -0.09606641 | 41 | 1.37688 | 6772.729
186 | -6.556875e-05 | 1.361315 | -5.55228e-05 | 276135 | 160 | 0.0006003498 | -0.09605597 | 230 | 1.36131 | 6798.65
187 | -5.900029e-05 | 1.341213625 | -4.94098e-05 | 219735 | 160 | 0.0005994627 | -0.095914025 | 183 | 1.34123 | 6832.183
188 | -5.30195e-05 | 1.32158555 | -4.29815e-05 | 163334 | 159 | 0.0006006413 | -0.09550197 | 136 | 1.32158 | 6864.861
189 | -4.731169e-05 | 1.30155825 | -3.75087e-05 | 106934 | 159 | 0.0006002093 | -0.09543328 | 89 | 1.30157 | 6898.228
190 | -4.24819e-05 | 1.28153215 | -3.31595e-05 | 50559 | 159 | 0.0005996535 | -0.09534491 | 42 | 1.2815 | 6931.625
191 | -3.922185e-05 | 1.26599205 | -2.97499e-05 | 277334 | 159 | 0.0005995162 | -0.09532308 | 231 | 1.26601 | 6957.546
192 | -3.56448e-05 | 1.24585135 | -2.65491e-05 | 220934 | 159 | 0.0005997627 | -0.095362275 | 184 | 1.24585 | 6991.127
193 | -3.223912e-05 | 1.225907 | -2.30366e-05 | 164534 | 159 | 0.0006017505 | -0.09567833 | 137 | 1.22589 | 7024.27
194 | -3.013967875e-05 | 1.205812 | -2.13218e-05 | 108135 | 160 | 0.000598413 | -0.09574608 | 90 | 1.20584 | 7057.851
195 | -2.877657e-05 | 1.186161 | -2.03851e-05 | 51759 | 159 | 0.0005998164 | -0.09537081 | 43 | 1.18614 | 7090.612
196 | -2.785374e-05 | 1.17021355 | -1.94751e-05 | 278535 | 160 | 0.000598615625 | -0.0957785 | 232 | 1.17022 | 7117.253
197 | -2.698317e-05 | 1.150343 | -1.89267e-05 | 222134 | 159 | 0.0006006817 | -0.09550839 | 185 | 1.15034 | 7150.333
198 | -2.656253e-05 | 1.130317 | -1.82571e-05 | 165734 | 159 | 0.0006011958 | -0.09559013 | 138 | 1.13034 | 7183.643
199 | -2.618521e-05 | 1.110187 | -1.80246e-05 | 109334 | 159 | 0.0006014148 | -0.09562495 | 91 | 1.11019 | 7217.114
200 | -2.58807e-05 | 1.090145 | -1.78523e-05 | 52960 | 160 | 0.0006000996875 | -0.09601595 | 44 | 1.09018 | 7250.512
201 | -2.619618e-05 | 1.074576 | -1.80364e-05 | 279734 | 159 | 0.0006014926 | -0.09563732 | 233 | 1.07462 | 7276.396
202 | -2.596215625e-05 | 1.054415 | -1.79658e-05 | 223335 | 160 | 0.000599550625 | -0.0959281 | 186 | 1.0544 | 7310.024
203 | -2.650855e-05 | 1.034437 | -1.80993e-05 | 166935 | 160 | 0.0005992517 | -0.095880275 | 139 | 1.03445 | 7343.362
204 | -2.662042e-05 | 1.01471425 | -1.82954e-05 | 110534 | 159 | 0.0006004589 | -0.09547297 | 92 | 1.0147 | 7376.208
205 | -2.698271e-05 | 0.9946585 | -1.86985e-05 | 54159 | 159 | 0.0006005464 | -0.0954868775 | 45 | 0.994664 | 7409.603
206 | -2.741912e-05 | 0.9791341 | -1.89883e-05 | 280934 | 159 | 0.0006002649 | -0.095442125 | 234 | 0.979138 | 7435.466
207 | -2.748133e-05 | 0.9590204675 | -1.91608e-05 | 224534 | 159 | 0.0005999647 | -0.09539439 | 187 | 0.959036 | 7468.991
208 | -2.873704e-05 | 0.9390959 | -1.99879e-05 | 168134 | 159 | 0.0005996281 | -0.09534086 | 140 | 0.939091 | 7502.219
209 | -2.921336e-05 | 0.9189496675 | -2.05247e-05 | 111735 | 160 | 0.0005985286 | -0.0957645825 | 93 | 0.918942 | 7535.879
210 | -3.034173e-05 | 0.8992082825 | -2.17118e-05 | 55359 | 159 | 0.0006003159 | -0.09545023 | 46 | 0.8992 | 7568.764