## Sheet1
| Average Cumulative Current (A) | Average Potential (V) | Current (A) | Elapsed Time (s) | Relative Time (s) | Scan Rate (V/s) | Step Potential (V) | Step number | Working Electrode (V) | Equivalent Time (s)
0 | -2.95852272e-06 | 0.9189535 | -6.37796e-06 | 56425 | 25 | 0.0007898079 | 0.0197452 | 47 | 0.918927 | 0
1 | -2.13085572e-06 | 0.9390747 | -5.54319e-06 | 112800 | 25 | 0.0008050023 | 0.02012506 | 94 | 0.939056 | 24.99527
2 | -2.039221804e-06 | 0.959143 | -5.47131e-06 | 169200 | 25 | 0.0008018802 | 0.020047 | 141 | 0.959147 | 50.02173
3 | -2.13368976e-06 | 0.9790724 | -5.32049e-06 | 225600 | 25 | 0.0008020791 | 0.02005198 | 188 | 0.979089 | 74.86902
4 | 1.030343e-05 | 1.014725 | 1.01459e-06 | 57720 | 120 | 0.0007980965 | 0.09577158 | 48 | 1.01471 | 119.5411
5 | 1.057418e-05 | 1.034410075 | 1.35221e-06 | 114094 | 119 | 0.0008011374 | 0.09533535 | 95 | 1.03441 | 144.1124
6 | 1.045087e-05 | 1.05453 | 1.16973e-06 | 170494 | 119 | 0.0008015705 | 0.09538689 | 142 | 1.05454 | 169.2128
7 | 9.675593e-06 | 1.074526875 | 8.65203e-07 | 226894 | 119 | 0.0008021381 | 0.09545443 | 189 | 1.07453 | 194.1425
8 | 1.300381e-05 | 1.11017 | 4.03671e-06 | 58919 | 119 | 0.0008020553 | 0.095444575 | 49 | 1.11019 | 238.5818
9 | 1.297657e-05 | 1.130305 | 4.12839e-06 | 115295 | 120 | 0.0007991217 | 0.09589461 | 96 | 1.13032 | 263.7783
10 | 1.291333e-05 | 1.150444 | 3.9708e-06 | 171695 | 120 | 0.0007992849 | 0.09591419 | 143 | 1.15045 | 288.975
11 | 1.210605e-05 | 1.170165 | 3.6384e-06 | 228095 | 120 | 0.0007969826 | 0.09563791 | 190 | 1.17018 | 313.7192
12 | 1.416891e-05 | 1.20581 | 5.42026e-06 | 60120 | 120 | 0.0007970025 | 0.0956403 | 50 | 1.20582 | 358.4433
13 | 1.416648e-05 | 1.2258655 | 5.48805e-06 | 116494 | 119 | 0.0008030321 | 0.09556082 | 97 | 1.22585 | 383.4181
14 | 1.429494e-05 | 1.245955 | 5.44193e-06 | 172894 | 119 | 0.0008026112 | 0.09551073 | 144 | 1.24594 | 408.4479
15 | 1.372594e-05 | 1.265935 | 5.24123e-06 | 229295 | 120 | 0.0007980863 | 0.09577036 | 191 | 1.26596 | 433.4833
16 | 1.542625e-05 | 1.3015587 | 6.5239e-06 | 61320 | 120 | 0.0007979064 | 0.09574877 | 51 | 1.30157 | 478.1296
17 | 1.5494186e-05 | 1.321551 | 6.57702e-06 | 117695 | 120 | 0.0007973806 | 0.09568568 | 98 | 1.32156 | 503.2023
18 | 1.597635e-05 | 1.341290675 | 6.74251e-06 | 174094 | 119 | 0.0008011421 | 0.09533591 | 145 | 1.3413 | 527.8415
19 | 1.564716e-05 | 1.361253 | 6.69313e-06 | 230494 | 119 | 0.0008009893 | 0.095317725 | 192 | 1.36126 | 552.7634
20 | 1.738716e-05 | 1.39701495 | 7.73885e-06 | 62519 | 119 | 0.0008021534 | 0.09545625 | 52 | 1.39703 | 597.346
21 | 1.749691e-05 | 1.417059 | 7.844e-06 | 118894 | 119 | 0.0008025908 | 0.09550831 | 99 | 1.41702 | 622.3208
22 | 1.827188e-05 | 1.437194 | 8.09693e-06 | 175295 | 120 | 0.0007991922 | 0.09590307 | 146 | 1.4372 | 647.514
23 | 1.814304e-05 | 1.457305775 | 8.1882e-06 | 231695 | 120 | 0.0008004409 | 0.09605291 | 193 | 1.4573 | 672.6402
24 | 2.02206e-05 | 1.493126 | 9.21289e-06 | 63720 | 120 | 0.0008009287 | 0.09611144 | 53 | 1.49314 | 717.3641
25 | 2.062657e-05 | 1.512922575 | 9.62114e-06 | 120095 | 120 | 0.0007988591 | 0.09586309 | 100 | 1.51292 | 742.1447
26 | 2.208968875e-05 | 1.532968375 | 1.02827e-05 | 176495 | 120 | 0.0007981219 | 0.09577463 | 147 | 1.53297 | 767.2609
27 | 2.30512e-05 | 1.553032 | 1.13762e-05 | 232895 | 120 | 0.000797721 | 0.09572652 | 194 | 1.55306 | 792.4124
28 | 3.378597e-05 | 1.588693125 | 2.40139e-05 | 64919 | 119 | 0.0008030818 | 0.09556673 | 54 | 1.58868 | 836.8174
29 | 4.529416e-05 | 1.608721 | 3.87487e-05 | 121295 | 120 | 0.0007983199 | 0.09579838 | 101 | 1.60871 | 861.9049
30 | 6.527164e-05 | 1.628834 | 5.90022e-05 | 177695 | 120 | 0.0007988772 | 0.09586526 | 148 | 1.62886 | 887.0811
31 | 8.00382e-05 | 1.648482 | 7.29954e-05 | 234094 | 119 | 0.0008020964 | 0.095449475 | 195 | 1.64847 | 911.577
32 | 0.0001038324 | 1.6841585 | 9.15074e-05 | 66119 | 119 | 0.00080223 | 0.095465375 | 55 | 1.68417 | 956.049
33 | 0.0001025453 | 1.704114 | 8.66206e-05 | 122494 | 119 | 0.000801625 | 0.095393375 | 102 | 1.70414 | 980.9432
34 | 9.956769e-05 | 1.724223 | 8.0693e-05 | 178894 | 119 | 0.0008015893 | 0.095389125 | 149 | 1.72425 | 1006.029
35 | 9.112718e-05 | 1.744256875 | 7.32989e-05 | 235295 | 120 | 0.0007981259 | 0.09577511 | 196 | 1.74424 | 1031.13
36 | 8.135002e-05 | 1.780015575 | 6.36029e-05 | 67320 | 120 | 0.000798809 | 0.095857075 | 56 | 1.78 | 1075.895
37 | 7.245234e-05 | 1.800071 | 5.60217e-05 | 123695 | 120 | 0.0007996374 | 0.09595648 | 103 | 1.80005 | 1100.976
38 | 6.696473e-05 | 1.819898 | 5.0528e-05 | 180095 | 120 | 0.00079729 | 0.0956748 | 150 | 1.81988 | 1125.843
39 | 6.219396e-05 | 1.840005 | 4.69241e-05 | 236495 | 120 | 0.000797902 | 0.09574824 | 197 | 1.83997 | 1151.044
40 | 5.371956e-05 | 1.875648 | 3.92156e-05 | 68520 | 120 | 0.0007969343 | 0.09563212 | 57 | 1.87559 | 1195.769
41 | 4.951892e-05 | 1.8955838 | 3.58805e-05 | 124894 | 119 | 0.0008026301 | 0.09551298 | 104 | 1.89559 | 1220.607
42 | 4.495179125e-05 | 1.91566 | 3.10777e-05 | 181295 | 120 | 0.0007980234 | 0.09576281 | 151 | 1.91569 | 1245.765
43 | 4.095426e-05 | 1.935383 | 2.81043e-05 | 237694 | 119 | 0.0008014974 | 0.09537819 | 198 | 1.93536 | 1270.373
44 | 3.395034e-05 | 1.9713285 | 2.16717e-05 | 69720 | 120 | 0.0007973401 | 0.09568081 | 58 | 1.97133 | 1315.454
45 | 3.13178e-05 | 1.990924 | 2.00426e-05 | 126094 | 119 | 0.0008011776 | 0.09534013 | 105 | 1.99092 | 1339.912
46 | 2.884855e-05 | 2.0109781 | 1.77417e-05 | 182494 | 119 | 0.0008009894 | 0.09531773 | 152 | 2.01099 | 1364.949
47 | 2.690028e-05 | 2.030984025 | 1.65503e-05 | 238895 | 120 | 0.0007966726 | 0.09560072 | 199 | 2.03098 | 1390.061
48 | 2.464593e-05 | 2.066697 | 1.48587e-05 | 70919 | 119 | 0.0008014188 | 0.09536883 | 59 | 2.06673 | 1434.623
49 | 2.317822e-05 | 2.086706 | 1.41823e-05 | 127295 | 120 | 0.0007981821 | 0.09578185 | 106 | 2.08672 | 1459.691
50 | 2.200101e-05 | 2.106542875 | 1.32672e-05 | 183694 | 119 | 0.0008030653 | 0.095564775 | 153 | 2.10654 | 1484.393
51 | 2.061313e-05 | 2.126697 | 1.25576e-05 | 240095 | 120 | 0.000797608125 | 0.095712975 | 200 | 2.12669 | 1509.661
52 | 1.894533625e-05 | 2.162522 | 1.15402e-05 | 72120 | 120 | 0.0007985385 | 0.095824625 | 60 | 2.16253 | 1554.524
53 | 1.787986375e-05 | 2.182491 | 1.11349e-05 | 128495 | 120 | 0.000798206 | 0.095784725 | 107 | 2.18247 | 1579.541
54 | 1.694991e-05 | 2.20258 | 1.05773e-05 | 184895 | 120 | 0.0008003131 | 0.09603757 | 154 | 2.2026 | 1604.643
55 | 1.584694e-05 | 2.222708775 | 1.00135e-05 | 241295 | 120 | 0.000800098125 | 0.096011775 | 201 | 2.22273 | 1629.801
56 | 1.4090992e-05 | 2.258406975 | 8.8482e-06 | 73320 | 120 | 0.0007990418 | 0.09588502 | 61 | 2.25839 | 1674.477
57 | 1.347948e-05 | 2.278078 | 8.74896e-06 | 129694 | 119 | 0.0008032595 | 0.095587875 | 108 | 2.2781 | 1698.966
58 | 1.279509e-05 | 2.29807605 | 8.37926e-06 | 186094 | 119 | 0.0008024841 | 0.09549561 | 155 | 2.2981 | 1723.886
59 | 1.203582e-05 | 2.318201 | 7.94886e-06 | 242494 | 119 | 0.0008024541 | 0.09549203 | 202 | 2.3182 | 1748.965
60 | 9.651416e-06 | 2.353777925 | 5.74591e-06 | 74519 | 119 | 0.0008014366 | 0.09537095 | 62 | 2.3538 | 1793.357
61 | 1.006695e-05 | 2.373802 | 6.38655e-06 | 130895 | 120 | 0.0007977001 | 0.09572401 | 109 | 2.37378 | 1818.46
62 | 9.621392e-06 | 2.393862 | 6.02114e-06 | 187295 | 120 | 0.0007982126 | 0.09578551 | 156 | 2.39388 | 1843.59
63 | 9.218095e-06 | 2.413736 | 5.6297e-06 | 243694 | 119 | 0.0008028154 | 0.09553503 | 203 | 2.41374 | 1868.345
64 | 7.46621e-06 | 2.449836525 | 4.08522e-06 | 75720 | 120 | 0.0008004883 | 0.0960586 | 63 | 2.44983 | 1913.444
65 | 7.316271e-06 | 2.469554725 | 4.22436e-06 | 132095 | 120 | 0.0007979361 | 0.09575233 | 110 | 2.46954 | 1938.155
66 | 7.012672e-06 | 2.489723975 | 4.0678e-06 | 188495 | 120 | 0.0007988535 | 0.09586242 | 157 | 2.48971 | 1963.403
67 | 6.736993e-06 | 2.509939 | 3.90165e-06 | 244895 | 120 | 0.000801696875 | 0.096203625 | 204 | 2.50995 | 1988.619
68 | 6.117658e-06 | 2.54553755 | 3.43054e-06 | 76920 | 120 | 0.0007975085 | 0.095701025 | 64 | 2.54552 | 2033.256
69 | 5.997984e-06 | 2.565511 | 3.40681e-06 | 133295 | 120 | 0.0007996387 | 0.09595664 | 111 | 2.56552 | 2058.234
70 | 5.861978e-06 | 2.585318 | 3.33179e-06 | 189694 | 119 | 0.000803313 | 0.09559424 | 158 | 2.58534 | 2082.891
71 | 5.74656e-06 | 2.605464 | 3.29229e-06 | 246094 | 119 | 0.0008027243 | 0.09552419 | 205 | 2.60548 | 2107.987
72 | 5.491171e-06 | 2.64107 | 3.20495e-06 | 78119 | 119 | 0.0008027938 | 0.09553247 | 65 | 2.64105 | 2152.34
73 | 5.539933e-06 | 2.660988 | 3.26482e-06 | 134494 | 119 | 0.0008023264 | 0.09547684 | 112 | 2.661 | 2177.166
74 | 5.753231625e-06 | 2.680998 | 3.45861e-06 | 190895 | 120 | 0.0007973326 | 0.09567992 | 159 | 2.681 | 2202.262
75 | 5.98678025e-06 | 2.701188 | 3.67976e-06 | 247295 | 120 | 0.0007977003 | 0.09572403 | 206 | 2.7012 | 2227.571
76 | 6.014534e-06 | 2.736941125 | 3.82674e-06 | 79320 | 120 | 0.0007989259 | 0.09587111 | 66 | 2.73695 | 2272.323
77 | 6.142464e-06 | 2.756644 | 3.98055e-06 | 135695 | 120 | 0.0007971301 | 0.09565561 | 113 | 2.75665 | 2297.04
78 | 6.87876875e-06 | 2.776835 | 4.70994e-06 | 192095 | 120 | 0.000798639375 | 0.095836725 | 160 | 2.77685 | 2322.322
79 | 7.830121e-06 | 2.797045 | 5.63264e-06 | 248495 | 120 | 0.0007988093 | 0.09585712 | 207 | 2.79701 | 2347.622
80 | 7.98785e-06 | 2.832857925 | 5.4591e-06 | 80520 | 120 | 0.0007993067 | 0.0959168 | 67 | 2.83286 | 2392.427
81 | 8.629412e-06 | 2.852781975 | 6.1263e-06 | 136895 | 120 | 0.0008011513 | 0.09613816 | 114 | 2.85275 | 2417.297
82 | 9.7206515e-06 | 2.872872625 | 7.01262e-06 | 193295 | 120 | 0.0008003147 | 0.09603777 | 161 | 2.87287 | 2442.4
83 | 1.038941e-05 | 2.892706 | 7.67533e-06 | 249695 | 120 | 0.0007971757 | 0.09566108 | 208 | 2.8927 | 2467.279
84 | 7.52506e-06 | 2.9283818 | 4.87874e-06 | 81719 | 119 | 0.0008027216 | 0.095523875 | 68 | 2.92837 | 2511.723
85 | 8.820657e-06 | 2.94829775 | 6.2605e-06 | 138094 | 119 | 0.0008026536 | 0.095515775 | 115 | 2.94829 | 2536.536
86 | 9.485468e-06 | 2.968325475 | 6.87897e-06 | 194494 | 119 | 0.0008021248 | 0.09545285 | 162 | 2.96828 | 2561.504
87 | 1.020067e-05 | 2.98842275 | 7.57031e-06 | 250895 | 120 | 0.0007976405 | 0.09571686 | 209 | 2.98839 | 2586.7
88 | 7.818181e-06 | 3.023977975 | 5.27149e-06 | 82919 | 119 | 0.0008033292 | 0.095596175 | 69 | 3.02396 | 2630.96
89 | 8.474129e-06 | 3.043988 | 5.91587e-06 | 139295 | 120 | 0.0007974188 | 0.09569026 | 116 | 3.04397 | 2656.053
90 | 9.242065e-06 | 3.063694 | 6.65502e-06 | 195694 | 119 | 0.0008014184 | 0.09536879 | 163 | 3.06371 | 2680.643
91 | 9.862155e-06 | 3.08386 | 7.2467e-06 | 252094 | 119 | 0.0008019905 | 0.09543687 | 210 | 3.08388 | 2705.787
92 | 9.318568e-06 | 3.119606075 | 6.79705e-06 | 84120 | 120 | 0.0007969008 | 0.0956281 | 70 | 3.11963 | 2750.644
93 | 9.6501e-06 | 3.139643 | 7.11569e-06 | 140495 | 120 | 0.0007971249 | 0.09565498 | 117 | 3.13964 | 2775.78
94 | 1.03733375e-05 | 3.159683975 | 7.656e-06 | 196895 | 120 | 0.0007999142 | 0.09598971 | 164 | 3.15967 | 2800.834
95 | 1.075578e-05 | 3.179832 | 7.85424e-06 | 253295 | 120 | 0.0007997666 | 0.09597199 | 211 | 3.17983 | 2826.026
96 | -4.651586e-07 | 3.083866 | 1.08985e-06 | 254495 | 120 | 0.000799717 | -0.09596604 | 212 | 3.08385 | 2946.026
97 | -5.698649e-07 | 3.063694 | 1.00738e-06 | 198095 | 120 | 0.0007999135 | -0.09598962 | 165 | 3.0637 | 2971.243
98 | -7.285255e-07 | 3.04397 | 8.95794e-07 | 141695 | 120 | 0.0007972778 | -0.09567333 | 118 | 3.044 | 2995.983
99 | -8.222409675e-07 | 3.023959 | 8.40141e-07 | 85320 | 120 | 0.0007970631 | -0.09564757 | 71 | 3.02399 | 3021.089
100 | -1.101586e-06 | 3.003945 | 6.49931e-07 | 28919 | 119 | 0.0008026443 | -0.09551467 | 24 | 3.00393 | 3046.023
101 | -1.348812e-06 | 2.988402275 | 2.04811e-07 | 255694 | 119 | 0.0008022125 | -0.09546329 | 213 | 2.98844 | 3065.398
102 | -1.380964e-06 | 2.968332 | 2.00181e-07 | 199294 | 119 | 0.000801363 | -0.09536219 | 166 | 2.96832 | 3090.443
103 | -1.440296e-06 | 2.948298 | 1.62476e-07 | 142895 | 120 | 0.0007972625 | -0.0956715 | 119 | 2.94827 | 3115.572
104 | -1.48423e-06 | 2.928352 | 1.50957e-07 | 86520 | 120 | 0.0007967235 | -0.095606825 | 72 | 2.92832 | 3140.607
105 | -1.620575e-06 | 2.90858 | 5.61084e-08 | 30119 | 119 | 0.000801387 | -0.09536505 | 25 | 2.90859 | 3165.279
106 | -1.710682e-06 | 2.892697 | -1.45708e-07 | 256895 | 120 | 0.0007975413 | -0.09570496 | 214 | 2.8927 | 3185.194
107 | -1.715016e-06 | 2.872888 | -1.45462e-07 | 200494 | 119 | 0.0008020494 | -0.09544388 | 167 | 2.87285 | 3209.892
108 | -1.7368e-06 | 2.852859 | -1.69196e-07 | 144094 | 119 | 0.0008020055 | -0.09543866 | 120 | 2.85287 | 3234.865
109 | -1.758533e-06 | 2.832834 | -1.92888e-07 | 87719 | 119 | 0.0008026718 | -0.09551795 | 73 | 2.83285 | 3259.814
110 | -1.805231e-06 | 2.812677 | -2.37199e-07 | 31320 | 120 | 0.0007991902 | -0.095902825 | 26 | 2.81272 | 3285.035
111 | -1.998184175e-06 | 2.797016 | -4.25662e-07 | 258095 | 120 | 0.0007973427 | -0.095681125 | 215 | 2.79705 | 3304.677
112 | -1.979732e-06 | 2.776821 | -4.0184e-07 | 201695 | 120 | 0.000800561 | -0.09606732 | 168 | 2.77687 | 3329.903
113 | -1.975179e-06 | 2.756697 | -4.04552e-07 | 145295 | 120 | 0.0008013526 | -0.09616231 | 121 | 2.75672 | 3355.015
114 | -1.978218e-06 | 2.73695 | -4.21084e-07 | 88920 | 120 | 0.0007990328 | -0.09588394 | 74 | 2.73692 | 3379.729
115 | -1.9770899e-06 | 2.716835 | -4.29902e-07 | 32520 | 120 | 0.0007986907 | -0.09584288 | 27 | 2.71685 | 3404.914
116 | -2.287177e-06 | 2.701179 | -6.68889e-07 | 259295 | 120 | 0.0007986433 | -0.09583719 | 216 | 2.70116 | 3424.517
117 | -2.26599e-06 | 2.680986 | -6.45221e-07 | 202895 | 120 | 0.00079862875 | -0.09583545 | 169 | 2.68098 | 3449.802
118 | -2.269899e-06 | 2.6610241 | -6.39439e-07 | 146495 | 120 | 0.0007972758 | -0.09567309 | 122 | 2.661 | 3474.839
119 | -2.320823e-06 | 2.641078 | -6.6635e-07 | 90120 | 120 | 0.0007989277 | -0.09587132 | 75 | 2.64109 | 3499.805
120 | -2.351817e-06 | 2.62134 | -6.62253e-07 | 33719 | 119 | 0.000802479 | -0.095495 | 28 | 2.62131 | 3524.402
121 | -2.82375e-06 | 2.605426 | -1.01985e-06 | 260495 | 120 | 0.0007979431 | -0.09575317 | 217 | 2.6054 | 3544.346
122 | -2.84388e-06 | 2.585337 | -1.01023e-06 | 204095 | 120 | 0.00079707 | -0.0956484 | 170 | 2.58536 | 3569.549
123 | -2.886182e-06 | 2.565524 | -1.03479e-06 | 147694 | 119 | 0.00080252 | -0.09549988 | 123 | 2.56553 | 3594.237
124 | -2.930734e-06 | 2.545539 | -1.04199e-06 | 91319 | 119 | 0.0008028488 | -0.09553901 | 76 | 2.54555 | 3619.13
125 | -2.87806e-06 | 2.525428 | -9.99009e-07 | 34920 | 120 | 0.000799262 | -0.09591144 | 29 | 2.52546 | 3644.292
126 | -3.589162e-06 | 2.509923 | -1.60707e-06 | 261694 | 119 | 0.0008025451 | -0.09550287 | 218 | 2.50996 | 3663.612
127 | -3.565602e-06 | 2.489767 | -1.53274e-06 | 205294 | 119 | 0.0008031116 | -0.095570275 | 171 | 2.48975 | 3688.71
128 | -3.51782e-06 | 2.469549 | -1.4253e-06 | 148895 | 120 | 0.0007997932 | -0.09597518 | 124 | 2.46956 | 3713.988
129 | -3.466123e-06 | 2.449828 | -1.30155e-06 | 92494.3 | 119.3 | 0.0008022774 | -0.0957117 | 77 | 2.44986 | 3738.57
130 | -3.381013e-06 | 2.429662 | -1.21805e-06 | 36120 | 120 | 0.0007980548 | -0.095766575 | 30 | 2.4297 | 3763.839
131 | -4.29263775e-06 | 2.413724 | -2.02434e-06 | 262895 | 120 | 0.0008016547 | -0.09619856 | 219 | 2.41372 | 3783.719
132 | -4.03953e-06 | 2.393899 | -1.70726e-06 | 206495 | 120 | 0.0007988952 | -0.095867425 | 172 | 2.39392 | 3808.535
133 | -3.886542e-06 | 2.373785 | -1.50259e-06 | 150095 | 120 | 0.0007980308 | -0.0957637 | 125 | 2.37377 | 3833.74
134 | -3.910284e-06 | 2.353725 | -1.45542e-06 | 93695.3 | 120 | 0.0008008558 | -0.0961027 | 78 | 2.35373 | 3858.788
135 | -3.892112e-06 | 2.333734 | -1.43277e-06 | 37320 | 120 | 0.000799395 | -0.0959274 | 31 | 2.33372 | 3883.796
136 | -4.51688e-06 | 2.318196 | -1.89555e-06 | 264094 | 119 | 0.0008027592 | -0.09552835 | 220 | 2.31816 | 3903.152
137 | -4.442656e-06 | 2.298087 | -1.72482e-06 | 207695 | 120 | 0.0007984403 | -0.09581283 | 173 | 2.29811 | 3928.338
138 | -4.527784e-06 | 2.278054 | -1.70684e-06 | 151295 | 120 | 0.0007977644 | -0.09573173 | 126 | 2.27803 | 3953.449
139 | -4.693512e-06 | 2.258325 | -1.71636e-06 | 94894.3 | 119 | 0.0008016833 | -0.09540032 | 79 | 2.25832 | 3978.058
140 | -4.765101e-06 | 2.238285 | -1.72198e-06 | 38519 | 119 | 0.0008020939 | -0.095449175 | 32 | 2.23829 | 4003.043
141 | -5.379413e-06 | 2.2227382 | -2.08607e-06 | 265294 | 119 | 0.0008021669 | -0.09545786 | 221 | 2.22276 | 4022.423
142 | -5.565518e-06 | 2.20256 | -2.08552e-06 | 208894 | 119 | 0.0008027444 | -0.09552658 | 174 | 2.20257 | 4047.56
143 | -5.86795e-06 | 2.182483325 | -2.15848e-06 | 152494 | 119 | 0.0008031116 | -0.09557028 | 127 | 2.18249 | 4072.559
144 | -6.2168435e-06 | 2.16245615 | -2.26722e-06 | 96095.3 | 120 | 0.0007989049 | -0.09586859 | 80 | 2.16243 | 4097.627
145 | -6.447623e-06 | 2.142647 | -2.35207e-06 | 39720 | 120 | 0.00079698625 | -0.09563835 | 33 | 2.14264 | 4122.482
146 | -7.345048e-06 | 2.126732 | -2.7972e-06 | 266495 | 120 | 0.0008000528 | -0.09600633 | 222 | 2.12673 | 4142.375
147 | -7.835608e-06 | 2.106512 | -2.97426e-06 | 210095 | 120 | 0.0008003972 | -0.09604766 | 175 | 2.10654 | 4167.636
148 | -8.461843e-06 | 2.086701425 | -3.22298e-06 | 153695 | 120 | 0.0007981825 | -0.0957819 | 128 | 2.08671 | 4192.456
149 | -9.203247e-06 | 2.066649 | -3.55697e-06 | 97295.3 | 120 | 0.0007983889 | -0.09580667 | 81 | 2.06665 | 4217.572
150 | -9.673122625e-06 | 2.046565 | -3.81621e-06 | 40920 | 120 | 0.0008006783 | -0.0960814 | 34 | 2.04656 | 4242.656
151 | -1.096188e-05 | 2.031018 | -4.53029e-06 | 267695 | 120 | 0.0007976172 | -0.09571406 | 223 | 2.03105 | 4262.148
152 | -1.176716e-05 | 2.010943 | -4.98487e-06 | 211294 | 119 | 0.0008031013 | -0.09556906 | 176 | 2.01098 | 4287.145
153 | -1.2785603e-05 | 1.990915 | -5.47654e-06 | 154895 | 120 | 0.0007982224 | -0.09578668 | 129 | 1.99094 | 4312.236
154 | -1.382597e-05 | 1.97125215 | -6.05776e-06 | 98494.3 | 119 | 0.0008016583 | -0.09539733 | 82 | 1.97128 | 4336.763
155 | -1.430077e-05 | 1.951243 | -6.41059e-06 | 42119 | 119 | 0.0008010303 | -0.09532261 | 35 | 1.95126 | 4361.743
156 | -1.620478e-05 | 1.93540445 | -7.66536e-06 | 268895 | 120 | 0.000796778 | -0.09561336 | 224 | 1.93541 | 4381.621
157 | -1.709687e-05 | 1.915629 | -8.24744e-06 | 212494 | 119 | 0.0008009615 | -0.09531442 | 177 | 1.91559 | 4406.311
158 | -1.849215e-05 | 1.895579 | -8.96581e-06 | 156094 | 119 | 0.0008011389 | -0.09533553 | 130 | 1.89557 | 4431.337
159 | -1.966849525e-05 | 1.8755897 | -9.62268e-06 | 99695.3 | 120 | 0.0007971871 | -0.09566245 | 83 | 1.87556 | 4456.412
160 | -2.000815e-05 | 1.855517 | -9.82873e-06 | 43320 | 120 | 0.0007977123 | -0.095725475 | 36 | 1.85554 | 4481.575
161 | -2.303734e-05 | 1.840041 | -1.21958e-05 | 270094 | 119 | 0.0008013766 | -0.09536382 | 225 | 1.84002 | 4500.887
162 | -2.393797e-05 | 1.819866975 | -1.27832e-05 | 213695 | 120 | 0.0007980158 | -0.09576189 | 178 | 1.81986 | 4526.167
163 | -2.572527e-05 | 1.800067 | -1.37143e-05 | 157294 | 119 | 0.0008026269 | -0.0955126 | 131 | 1.80006 | 4550.837
164 | -2.699044e-05 | 1.779997 | -1.44196e-05 | 100894 | 119 | 0.0008033022 | -0.09559296 | 84 | 1.77997 | 4575.821
165 | -2.71365e-05 | 1.759833 | -1.43578e-05 | 44520 | 120 | 0.0007973656 | -0.09568387 | 37 | 1.75982 | 4601.108
166 | -3.229329e-05 | 1.744308825 | -1.86896e-05 | 271295 | 120 | 0.0007977651 | -0.09573181 | 226 | 1.74431 | 4620.568
167 | -3.285703e-05 | 1.724163 | -1.84892e-05 | 214895 | 120 | 0.0007975322 | -0.09570387 | 179 | 1.72416 | 4645.828
168 | -3.41581125e-05 | 1.704125 | -1.82498e-05 | 158495 | 120 | 0.000799511 | -0.095941325 | 132 | 1.70411 | 4670.891
169 | -3.514709625e-05 | 1.684138 | -1.86991e-05 | 102095 | 120 | 0.0007988242 | -0.0958589 | 85 | 1.68416 | 4695.912
170 | -3.590916e-05 | 1.664375 | -1.95408e-05 | 45719 | 119 | 0.0008021727 | -0.09545855 | 38 | 1.66437 | 4720.549
171 | -4.048203e-05 | 1.648541 | -2.25438e-05 | 272495 | 120 | 0.0007980651 | -0.09576781 | 227 | 1.64853 | 4740.389
172 | -4.223093e-05 | 1.628753 | -2.43266e-05 | 216094 | 119 | 0.0008017638 | -0.09540989 | 180 | 1.62877 | 4765.069
173 | -4.65809e-05 | 1.608734 | -2.73337e-05 | 159694 | 119 | 0.0008016046 | -0.09539095 | 133 | 1.60874 | 4790.043
174 | -5.031638e-05 | 1.588662 | -3.1135e-05 | 103294 | 119 | 0.0008023146 | -0.09547543 | 86 | 1.58868 | 4815.061
175 | -5.380626e-05 | 1.56861 | -3.54417e-05 | 46920 | 120 | 0.0007980403 | -0.09576483 | 39 | 1.56864 | 4840.188
176 | -6.311573e-05 | 1.553081 | -4.28232e-05 | 273694 | 119 | 0.0008021843 | -0.09545993 | 228 | 1.55307 | 4859.546
177 | -6.919398375e-05 | 1.5328885 | -5.09441e-05 | 217295 | 120 | 0.0007988726 | -0.09586472 | 181 | 1.53291 | 4884.822
178 | -8.178261875e-05 | 1.512944 | -6.49335e-05 | 160895 | 120 | 0.000798249375 | -0.095789925 | 134 | 1.51293 | 4909.807
179 | -9.03763e-05 | 1.493104 | -7.58878e-05 | 104494 | 119 | 0.0008030088 | -0.09555805 | 87 | 1.49309 | 4934.514
180 | -9.620677e-05 | 1.472943 | -8.26383e-05 | 48120 | 120 | 0.0007972203 | -0.09566644 | 40 | 1.47295 | 4959.803
181 | -0.0001076028 | 1.4573711 | -9.03311e-05 | 274895 | 120 | 0.0007975832 | -0.09570998 | 229 | 1.45737 | 4979.328
182 | -9.53584e-05 | 1.43712765 | -8.2731e-05 | 218495 | 120 | 0.0007980071 | -0.09576085 | 182 | 1.43712 | 5004.695
183 | -8.863921e-05 | 1.417088 | -7.77699e-05 | 162095 | 120 | 0.0007988074 | -0.09585689 | 135 | 1.41706 | 5029.783
184 | -8.007166e-05 | 1.396992 | -7.01831e-05 | 105695 | 120 | 0.0008009402 | -0.096112825 | 88 | 1.397 | 5054.873
185 | -7.159096e-05 | 1.376877 | -6.25118e-05 | 49320 | 120 | 0.0008005534 | -0.09606641 | 41 | 1.37686 | 5079.999
186 | -6.839746e-05 | 1.361315 | -5.8743e-05 | 276095 | 120 | 0.0008004664 | -0.09605597 | 230 | 1.36135 | 5099.44
187 | -6.172492e-05 | 1.341213625 | -5.23255e-05 | 219695 | 120 | 0.0007992835 | -0.095914025 | 183 | 1.34121 | 5124.589
188 | -5.593208e-05 | 1.32158555 | -4.584e-05 | 163294 | 119 | 0.0008025375 | -0.09550197 | 136 | 1.32159 | 5149.047
189 | -5.018079e-05 | 1.30155825 | -4.0138e-05 | 106894 | 119 | 0.0008019604 | -0.09543328 | 89 | 1.30156 | 5174.02
190 | -4.522268e-05 | 1.28153215 | -3.55918e-05 | 50519 | 119 | 0.0008012177 | -0.09534491 | 42 | 1.28156 | 5199.014
191 | -4.203621e-05 | 1.26599205 | -3.20777e-05 | 277294 | 119 | 0.0008010343 | -0.09532308 | 231 | 1.26598 | 5218.414
192 | -3.835436e-05 | 1.24585135 | -2.87194e-05 | 220894 | 119 | 0.0008013637 | -0.095362275 | 184 | 1.24586 | 5243.547
193 | -3.491739875e-05 | 1.225907 | -2.50725e-05 | 164495 | 120 | 0.0007973194 | -0.09567833 | 137 | 1.22588 | 5268.561
194 | -3.277408e-05 | 1.205812 | -2.32654e-05 | 108095 | 120 | 0.000797884 | -0.09574608 | 90 | 1.2058 | 5293.747
195 | -3.130886e-05 | 1.186161 | -2.22108e-05 | 51719 | 119 | 0.0008014354 | -0.09537081 | 43 | 1.18617 | 5318.266
196 | -3.037314875e-05 | 1.17021355 | -2.12105e-05 | 278495 | 120 | 0.0007981542 | -0.0957785 | 232 | 1.17026 | 5338.247
197 | -2.942718e-05 | 1.150343 | -2.06157e-05 | 222094 | 119 | 0.0008025915 | -0.09550839 | 185 | 1.15036 | 5363.005
198 | -2.908928e-05 | 1.130317 | -1.99479e-05 | 165694 | 119 | 0.0008032784 | -0.09559013 | 138 | 1.13032 | 5387.935
199 | -2.859224e-05 | 1.110187 | -1.96272e-05 | 109295 | 120 | 0.0007968746 | -0.09562495 | 91 | 1.11019 | 5413.196
200 | -2.830223e-05 | 1.090145 | -1.94767e-05 | 52920 | 120 | 0.0008001329 | -0.09601595 | 44 | 1.09015 | 5438.245
201 | -2.8601e-05 | 1.074576 | -1.96332e-05 | 279695 | 120 | 0.0007969776 | -0.09563732 | 233 | 1.07456 | 5457.78
202 | -2.83773275e-05 | 1.054415 | -1.95898e-05 | 223295 | 120 | 0.0007994008 | -0.0959281 | 186 | 1.05441 | 5483
203 | -2.905114e-05 | 1.034437 | -1.97628e-05 | 166895 | 120 | 0.0007990023 | -0.095880275 | 139 | 1.03445 | 5508.004
204 | -2.915466e-05 | 1.01471425 | -1.998e-05 | 110494 | 119 | 0.0008022938 | -0.09547297 | 92 | 1.01474 | 5532.587
205 | -2.950729e-05 | 0.9946585 | -2.03724e-05 | 54119 | 119 | 0.0008024107 | -0.0954868775 | 45 | 0.994664 | 5557.581
206 | -2.999729e-05 | 0.9791341 | -2.06327e-05 | 280894 | 119 | 0.0008020347 | -0.095442125 | 234 | 0.979153 | 5576.938
207 | -3.001436e-05 | 0.9590204675 | -2.08325e-05 | 224494 | 119 | 0.0008016335 | -0.09539439 | 187 | 0.958991 | 5602.028
208 | -3.140712e-05 | 0.9390959 | -2.17339e-05 | 168094 | 119 | 0.0008011837 | -0.09534086 | 140 | 0.939089 | 5626.897
209 | -3.18475125e-05 | 0.9189496675 | -2.22228e-05 | 111695 | 120 | 0.0007980381875 | -0.0957645825 | 93 | 0.918956 | 5652.142
210 | -3.297067e-05 | 0.8992082825 | -2.34166e-05 | 55319 | 119 | 0.0008021028 | -0.09545023 | 46 | 0.899221 | 5676.754