## Sheet1
| Average Cumulative Current (A) | Average Potential (V) | Current (A) | Elapsed Time (s) | Relative Time (s) | Scan Rate (V/s) | Step Potential (V) | Step number | Working Electrode (V) | Equivalent Time (s)
0 | -3.341225e-06 | 0.9189535 | -6.69024e-06 | 56428 | 28 | 0.0007051856 | 0.0197452 | 47 | 0.918928 | 0
1 | -2.630508e-06 | 0.9390747 | -5.94646e-06 | 112804 | 29 | 0.0006939675 | 0.02012506 | 94 | 0.939061 | 28.99451
2 | -2.542369e-06 | 0.959143 | -5.89047e-06 | 169204 | 29 | 0.000691276 | 0.020047 | 141 | 0.959135 | 58.02521
3 | -2.600008e-06 | 0.9790724 | -5.69836e-06 | 225604 | 29 | 0.0006914475 | 0.02005198 | 188 | 0.979077 | 86.84807
4 | 9.112615e-06 | 1.014725 | 4.26689e-07 | 57737 | 137 | 0.0006990626 | 0.09577158 | 48 | 1.01473 | 137.8487
5 | 9.382083e-06 | 1.034410075 | 7.50412e-07 | 114111 | 136 | 0.0007009952 | 0.09533535 | 95 | 1.03441 | 165.9302
6 | 9.24987e-06 | 1.05453 | 5.52922e-07 | 170511 | 136 | 0.0007013742 | 0.09538689 | 142 | 1.05453 | 194.6164
7 | 8.534718e-06 | 1.074526875 | 2.61882e-07 | 226911 | 136 | 0.0007018708 | 0.09545443 | 189 | 1.07452 | 223.1074
8 | 1.183964e-05 | 1.11017 | 3.38028e-06 | 58936 | 136 | 0.0007017983 | 0.095444575 | 49 | 1.1102 | 273.8952
9 | 1.183683e-05 | 1.130305 | 3.48446e-06 | 115312 | 137 | 0.0006999606 | 0.09589461 | 96 | 1.13032 | 302.6612
10 | 1.176219e-05 | 1.150444 | 3.30863e-06 | 171712 | 137 | 0.0007001036 | 0.09591419 | 143 | 1.15047 | 331.4274
11 | 1.101584e-05 | 1.170165 | 3.01219e-06 | 228112 | 137 | 0.0006980869 | 0.09563791 | 190 | 1.17019 | 359.6771
12 | 1.304006e-05 | 1.20581 | 4.75714e-06 | 60137 | 137 | 0.0006981044 | 0.0956403 | 50 | 1.20582 | 410.737
13 | 1.298102e-05 | 1.2258655 | 4.80494e-06 | 116512 | 137 | 0.0006975242 | 0.09556082 | 97 | 1.22586 | 439.4895
14 | 1.31444e-05 | 1.245955 | 4.76204e-06 | 172911 | 136 | 0.0007022848 | 0.09551073 | 144 | 1.24594 | 468.0951
15 | 1.262991e-05 | 1.265935 | 4.57735e-06 | 229312 | 137 | 0.0006990537 | 0.09577036 | 191 | 1.26591 | 496.6772
16 | 1.427537e-05 | 1.3015587 | 5.80393e-06 | 61337 | 137 | 0.0006988961 | 0.09574877 | 51 | 1.30156 | 547.6483
17 | 1.434151e-05 | 1.321551 | 5.86639e-06 | 117712 | 137 | 0.0006984356 | 0.09568568 | 98 | 1.32154 | 576.273
18 | 1.477218e-05 | 1.341290675 | 5.97467e-06 | 174111 | 136 | 0.0007009993 | 0.09533591 | 145 | 1.34129 | 604.4321
19 | 1.447887e-05 | 1.361253 | 5.93989e-06 | 230511 | 136 | 0.000700865625 | 0.095317725 | 192 | 1.36124 | 632.9143
20 | 1.612483e-05 | 1.39701495 | 6.88909e-06 | 62536 | 136 | 0.0007018842 | 0.09545625 | 52 | 1.39703 | 683.8658
21 | 1.623482e-05 | 1.417059 | 6.99243e-06 | 118911 | 136 | 0.000702267 | 0.09550831 | 99 | 1.41706 | 712.4084
22 | 1.695154e-05 | 1.437194 | 7.19962e-06 | 175312 | 137 | 0.0007000224 | 0.09590307 | 146 | 1.43722 | 741.1707
23 | 1.685132e-05 | 1.457305775 | 7.29792e-06 | 231712 | 137 | 0.0007011161 | 0.09605291 | 193 | 1.45731 | 769.8565
24 | 1.879219e-05 | 1.493126 | 8.23646e-06 | 63737 | 137 | 0.0007015434 | 0.09611144 | 53 | 1.49314 | 820.9162
25 | 1.91958e-05 | 1.512922575 | 8.62097e-06 | 120112 | 137 | 0.0006997306 | 0.09586309 | 100 | 1.51293 | 849.2073
26 | 2.055793e-05 | 1.532968375 | 9.24496e-06 | 176512 | 137 | 0.0006990849 | 0.09577463 | 147 | 1.53301 | 877.8817
27 | 2.153185e-05 | 1.553032 | 1.02641e-05 | 232912 | 137 | 0.0006987337 | 0.09572652 | 194 | 1.55304 | 906.5964
28 | 3.245869e-05 | 1.588693125 | 2.33739e-05 | 64937 | 137 | 0.0006975674 | 0.09556673 | 54 | 1.58871 | 957.7181
29 | 4.444383e-05 | 1.608721 | 3.81489e-05 | 121312 | 137 | 0.0006992583 | 0.09579838 | 101 | 1.60877 | 986.3596
30 | 6.442694e-05 | 1.628834 | 5.79279e-05 | 177712 | 137 | 0.0006997464 | 0.09586526 | 148 | 1.62881 | 1015.102
31 | 7.906678e-05 | 1.648482 | 7.15021e-05 | 234111 | 136 | 0.000701834375 | 0.095449475 | 195 | 1.64847 | 1043.098
32 | 0.0001021174 | 1.6841585 | 8.89106e-05 | 66136 | 136 | 0.0007019513 | 0.095465375 | 55 | 1.68415 | 1093.923
33 | 0.0001003802 | 1.704114 | 8.38893e-05 | 122511 | 136 | 0.000701421875 | 0.095393375 | 102 | 1.70413 | 1122.373
34 | 9.70226e-05 | 1.724223 | 7.78216e-05 | 178911 | 136 | 0.000701390625 | 0.095389125 | 149 | 1.72421 | 1151.043
35 | 8.875785e-05 | 1.744256875 | 7.08656e-05 | 235312 | 137 | 0.0006990884 | 0.09577511 | 196 | 1.74424 | 1179.7
36 | 7.900856e-05 | 1.780015575 | 6.13846e-05 | 67337 | 137 | 0.0006996867 | 0.095857075 | 56 | 1.77997 | 1230.807
37 | 7.028453e-05 | 1.800071 | 5.40045e-05 | 123712 | 137 | 0.0007004123 | 0.09595648 | 103 | 1.80007 | 1259.441
38 | 6.48019e-05 | 1.819898 | 4.86076e-05 | 180112 | 137 | 0.0006983562 | 0.0956748 | 150 | 1.81988 | 1287.831
39 | 6.018595e-05 | 1.840005 | 4.51536e-05 | 236512 | 137 | 0.0006988923 | 0.09574824 | 197 | 1.83999 | 1316.602
40 | 5.180829e-05 | 1.875648 | 3.74669e-05 | 68537 | 137 | 0.0006980446 | 0.09563212 | 57 | 1.87563 | 1367.662
41 | 4.770881e-05 | 1.8955838 | 3.42373e-05 | 124911 | 136 | 0.0007023013 | 0.09551298 | 104 | 1.89558 | 1396.049
42 | 4.312684e-05 | 1.91566 | 2.94429e-05 | 181312 | 137 | 0.0006989986 | 0.09576281 | 151 | 1.91567 | 1424.771
43 | 3.925211e-05 | 1.935383 | 2.66118e-05 | 237711 | 136 | 0.0007013102 | 0.09537819 | 198 | 1.93538 | 1452.894
44 | 3.234612e-05 | 1.9713285 | 2.04207e-05 | 69737 | 137 | 0.0006984001 | 0.09568081 | 58 | 1.97134 | 1504.362
45 | 2.98345e-05 | 1.990924 | 1.88926e-05 | 126111 | 136 | 0.0007010304 | 0.09534013 | 105 | 1.99095 | 1532.314
46 | 2.739271e-05 | 2.0109781 | 1.66982e-05 | 182511 | 136 | 0.0007008657 | 0.09531773 | 152 | 2.01097 | 1560.928
47 | 2.555636e-05 | 2.030984025 | 1.56116e-05 | 238912 | 137 | 0.0006978155 | 0.09560072 | 199 | 2.03097 | 1589.597
48 | 2.336959e-05 | 2.066697 | 1.40382e-05 | 70936 | 136 | 0.0007012414 | 0.09536883 | 59 | 2.0667 | 1640.526
49 | 2.201385e-05 | 2.086706 | 1.34258e-05 | 127312 | 137 | 0.0006991376 | 0.09578185 | 106 | 2.08672 | 1669.145
50 | 2.08055e-05 | 2.106542875 | 1.25638e-05 | 183712 | 137 | 0.0006975531 | 0.095564775 | 153 | 2.10654 | 1697.583
51 | 1.957421e-05 | 2.126697 | 1.19504e-05 | 240112 | 137 | 0.0006986349 | 0.095712975 | 200 | 2.1267 | 1726.43
52 | 1.799451e-05 | 2.162522 | 1.10457e-05 | 72137 | 137 | 0.0006994498 | 0.095824625 | 60 | 2.16253 | 1777.649
53 | 1.701459e-05 | 2.182491 | 1.06941e-05 | 128512 | 137 | 0.0006991586 | 0.095784725 | 107 | 2.18248 | 1806.21
54 | 1.613275e-05 | 2.20258 | 1.01707e-05 | 184912 | 137 | 0.0007010041 | 0.09603757 | 154 | 2.20259 | 1834.869
55 | 1.510088e-05 | 2.222708775 | 9.65562e-06 | 241312 | 137 | 0.0007008159 | 0.096011775 | 201 | 2.2227 | 1863.59
56 | 1.342061e-05 | 2.258406975 | 8.53287e-06 | 73337 | 137 | 0.0006998906 | 0.09588502 | 61 | 2.25837 | 1914.596
57 | 1.283668e-05 | 2.278078 | 8.44083e-06 | 129712 | 137 | 0.0006977217 | 0.095587875 | 108 | 2.27808 | 1942.789
58 | 1.222469e-05 | 2.29807605 | 8.10436e-06 | 186111 | 136 | 0.0007021736 | 0.09549561 | 155 | 2.29808 | 1971.269
59 | 1.150773e-05 | 2.318201 | 7.68098e-06 | 242511 | 136 | 0.0007021473 | 0.09549203 | 202 | 2.3182 | 1999.931
60 | 9.144647e-06 | 2.353777925 | 5.46516e-06 | 74536 | 136 | 0.000701257 | 0.09537095 | 62 | 2.35383 | 2050.664
61 | 9.594018e-06 | 2.373802 | 6.12418e-06 | 130912 | 137 | 0.0006987154 | 0.09572401 | 109 | 2.37382 | 2079.323
62 | 9.156766e-06 | 2.393862 | 5.75637e-06 | 187312 | 137 | 0.0006991643 | 0.09578551 | 156 | 2.39389 | 2108.013
63 | 8.752691e-06 | 2.413736 | 5.36448e-06 | 243711 | 136 | 0.0007024635 | 0.09553503 | 203 | 2.41375 | 2136.306
64 | 7.034049e-06 | 2.449836525 | 3.89636e-06 | 75737 | 137 | 0.0007011577 | 0.0960586 | 63 | 2.44984 | 2187.793
65 | 6.918881e-06 | 2.469554725 | 4.01285e-06 | 132112 | 137 | 0.0006989221 | 0.09575233 | 110 | 2.46955 | 2216.005
66 | 6.634334e-06 | 2.489723975 | 3.86622e-06 | 188512 | 137 | 0.0006997257 | 0.09586242 | 157 | 2.48973 | 2244.83
67 | 6.37249e-06 | 2.509939 | 3.70927e-06 | 244912 | 137 | 0.0007022162 | 0.096203625 | 204 | 2.5099 | 2273.618
68 | 5.772903e-06 | 2.54553755 | 3.26621e-06 | 76937 | 137 | 0.0006985476 | 0.095701025 | 64 | 2.54553 | 2324.578
69 | 5.665795e-06 | 2.565511 | 3.23339e-06 | 133312 | 137 | 0.0007004134 | 0.09595664 | 111 | 2.56553 | 2353.095
70 | 5.518892e-06 | 2.585318 | 3.17512e-06 | 189712 | 137 | 0.0006977682 | 0.09559424 | 158 | 2.58534 | 2381.481
71 | 5.430798e-06 | 2.605464 | 3.14975e-06 | 246111 | 136 | 0.0007023838 | 0.09552419 | 205 | 2.60545 | 2410.163
72 | 5.196824375e-06 | 2.64107 | 3.06971e-06 | 78136 | 136 | 0.0007024446 | 0.09553247 | 65 | 2.64105 | 2460.852
73 | 5.247212e-06 | 2.660988 | 3.13221e-06 | 134511 | 136 | 0.0007020356 | 0.09547684 | 112 | 2.66102 | 2489.224
74 | 5.45916e-06 | 2.680998 | 3.31195e-06 | 190912 | 137 | 0.0006983936 | 0.09567992 | 159 | 2.68099 | 2517.875
75 | 5.690578e-06 | 2.701188 | 3.53537e-06 | 247312 | 137 | 0.0006987156 | 0.09572403 | 206 | 2.70119 | 2546.77
76 | 5.732674e-06 | 2.736941125 | 3.67644e-06 | 79337 | 137 | 0.0006997891 | 0.09587111 | 66 | 2.73698 | 2597.862
77 | 5.865225e-06 | 2.756644 | 3.84188e-06 | 135712 | 137 | 0.0006982161 | 0.09565561 | 113 | 2.75663 | 2626.081
78 | 6.600284e-06 | 2.776835 | 4.55614e-06 | 192112 | 137 | 0.0006995381 | 0.095836725 | 160 | 2.77681 | 2654.944
79 | 7.547206e-06 | 2.797045 | 5.46939e-06 | 248512 | 137 | 0.000699687 | 0.09585712 | 207 | 2.79706 | 2683.828
80 | 7.660496e-06 | 2.832857925 | 5.24604e-06 | 80537 | 137 | 0.0007001226 | 0.0959168 | 67 | 2.83283 | 2734.981
81 | 8.303849e-06 | 2.852781975 | 5.89378e-06 | 136912 | 137 | 0.0007017384 | 0.09613816 | 114 | 2.85278 | 2763.373
82 | 9.366813e-06 | 2.872872625 | 6.74284e-06 | 193312 | 137 | 0.0007010056 | 0.09603777 | 161 | 2.87284 | 2792.033
83 | 1.003342e-05 | 2.892706 | 7.39425e-06 | 249712 | 137 | 0.0006982561 | 0.09566108 | 208 | 2.89268 | 2820.437
84 | 7.182432e-06 | 2.9283818 | 4.68356e-06 | 81736 | 136 | 0.0007023814 | 0.095523875 | 68 | 2.92837 | 2871.23
85 | 8.487467e-06 | 2.94829775 | 6.04528e-06 | 138111 | 136 | 0.000702321875 | 0.095515775 | 115 | 2.9483 | 2899.587
86 | 9.146115e-06 | 2.968325475 | 6.66071e-06 | 194511 | 136 | 0.0007018592 | 0.09545285 | 162 | 2.96831 | 2928.123
87 | 9.858619e-06 | 2.98842275 | 7.32383e-06 | 250912 | 137 | 0.0006986632 | 0.09571686 | 209 | 2.98841 | 2956.888
88 | 7.470509e-06 | 3.023977975 | 5.08299e-06 | 82937 | 137 | 0.0006977823 | 0.095596175 | 69 | 3.02395 | 3007.843
89 | 8.143941e-06 | 3.043988 | 5.71256e-06 | 139312 | 137 | 0.000698469 | 0.09569026 | 116 | 3.04398 | 3036.491
90 | 8.904922e-06 | 3.063694 | 6.44202e-06 | 195711 | 136 | 0.0007012411 | 0.09536879 | 163 | 3.06373 | 3064.593
91 | 9.52079e-06 | 3.08386 | 7.02008e-06 | 252111 | 136 | 0.0007017417 | 0.09543687 | 210 | 3.08385 | 3093.329
92 | 8.992449e-06 | 3.119606075 | 6.59788e-06 | 84137 | 137 | 0.0006980153 | 0.0956281 | 70 | 3.11962 | 3144.541
93 | 9.320392e-06 | 3.139643 | 6.87119e-06 | 140512 | 137 | 0.0006982116 | 0.09565498 | 117 | 3.13964 | 3173.238
94 | 1.001791e-05 | 3.159683975 | 7.35689e-06 | 196912 | 137 | 0.0007006548 | 0.09598971 | 164 | 3.15969 | 3201.841
95 | 1.037584e-05 | 3.179832 | 7.54516e-06 | 253312 | 137 | 0.0007005255 | 0.09597199 | 211 | 3.17984 | 3230.602
96 | -2.694883e-07 | 3.083866 | 1.13806e-06 | 254512 | 137 | 0.0007004821 | -0.09596604 | 212 | 3.08386 | 3367.602
97 | -3.708427e-07 | 3.063694 | 1.05322e-06 | 198112 | 137 | 0.0007006541 | -0.09598962 | 165 | 3.0637 | 3396.391
98 | -5.246021e-07 | 3.04397 | 9.36589e-07 | 141712 | 137 | 0.0006983455 | -0.09567333 | 118 | 3.04396 | 3424.636
99 | -6.127853e-07 | 3.023959 | 8.80604e-07 | 85337 | 137 | 0.0006981574 | -0.09564757 | 71 | 3.02399 | 3453.299
100 | -8.803374e-07 | 3.003945 | 6.85723e-07 | 28936 | 136 | 0.0007023137 | -0.09551467 | 24 | 3.00396 | 3481.795
101 | -1.151094e-06 | 2.988402275 | 2.44449e-07 | 255711 | 136 | 0.000701936 | -0.09546329 | 213 | 2.98839 | 3503.938
102 | -1.180766e-06 | 2.968332 | 2.50528e-07 | 199311 | 136 | 0.0007011926 | -0.09536219 | 166 | 2.96832 | 3532.561
103 | -1.238884e-06 | 2.948298 | 2.01007e-07 | 142912 | 137 | 0.0006983321 | -0.0956715 | 119 | 2.94829 | 3561.249
104 | -1.27891e-06 | 2.928352 | 1.96286e-07 | 86537 | 137 | 0.00069786 | -0.095606825 | 72 | 2.92835 | 3589.832
105 | -1.408144e-06 | 2.90858 | 9.50302e-08 | 30136 | 136 | 0.0007012136 | -0.09536505 | 25 | 2.90855 | 3618.028
106 | -1.513631e-06 | 2.892697 | -1.07088e-07 | 256912 | 137 | 0.0006985763 | -0.09570496 | 214 | 2.89266 | 3640.764
107 | -1.516653e-06 | 2.872888 | -1.06162e-07 | 200511 | 136 | 0.0007017933 | -0.09544388 | 167 | 2.87288 | 3668.99
108 | -1.537848e-06 | 2.852859 | -1.27347e-07 | 144111 | 136 | 0.0007017548 | -0.09543866 | 120 | 2.85289 | 3697.531
109 | -1.559785e-06 | 2.832834 | -1.45079e-07 | 87736 | 136 | 0.0007023379 | -0.09551795 | 73 | 2.83281 | 3726.044
110 | -1.60808e-06 | 2.812677 | -1.93597e-07 | 31337 | 137 | 0.0007000206 | -0.095902825 | 26 | 2.81265 | 3754.838
111 | -1.799013e-06 | 2.797016 | -3.71114e-07 | 258112 | 137 | 0.0006984024 | -0.095681125 | 215 | 2.79708 | 3777.262
112 | -1.782041e-06 | 2.776821 | -3.65589e-07 | 201712 | 137 | 0.0007012213 | -0.09606732 | 168 | 2.77684 | 3806.062
113 | -1.778308e-06 | 2.756697 | -3.69436e-07 | 145312 | 137 | 0.0007019147 | -0.09616231 | 121 | 2.75673 | 3834.732
114 | -1.781998e-06 | 2.73695 | -3.71308e-07 | 88937 | 137 | 0.0006998828 | -0.09588394 | 74 | 2.73694 | 3862.948
115 | -1.782063e-06 | 2.716835 | -3.75366e-07 | 32537 | 137 | 0.0006995831 | -0.09584288 | 27 | 2.71681 | 3891.701
116 | -2.081471e-06 | 2.701179 | -6.05931e-07 | 259312 | 137 | 0.0006995415 | -0.09583719 | 216 | 2.70115 | 3914.08
117 | -2.060896e-06 | 2.680986 | -5.85753e-07 | 202912 | 137 | 0.0006995288 | -0.09583545 | 169 | 2.68101 | 3942.948
118 | -2.064768e-06 | 2.6610241 | -5.99029e-07 | 146512 | 137 | 0.0006983437 | -0.09567309 | 122 | 2.66101 | 3971.532
119 | -2.111517e-06 | 2.641078 | -6.08333e-07 | 90137 | 137 | 0.0006997907 | -0.09587132 | 75 | 2.64106 | 4000.034
120 | -2.137279e-06 | 2.62134 | -5.99939e-07 | 33736 | 136 | 0.0007021691 | -0.095495 | 28 | 2.62134 | 4028.145
121 | -2.595059e-06 | 2.605426 | -9.51999e-07 | 260512 | 137 | 0.0006989282 | -0.09575317 | 217 | 2.6054 | 4050.914
122 | -2.612187e-06 | 2.585337 | -9.46354e-07 | 204112 | 137 | 0.0006981635 | -0.0956484 | 170 | 2.58535 | 4079.688
123 | -2.649632e-06 | 2.565524 | -9.63543e-07 | 147711 | 136 | 0.000702205 | -0.09549988 | 123 | 2.56557 | 4107.903
124 | -2.689737e-06 | 2.545539 | -9.62295e-07 | 91336 | 136 | 0.0007024927 | -0.09553901 | 76 | 2.54562 | 4136.351
125 | -2.640232e-06 | 2.525428 | -9.30875e-07 | 34937 | 137 | 0.0007000835 | -0.09591144 | 29 | 2.52549 | 4165.078
126 | -3.335135e-06 | 2.509923 | -1.52034e-06 | 261711 | 136 | 0.000702227 | -0.09550287 | 218 | 2.50997 | 4187.158
127 | -3.292274e-06 | 2.489767 | -1.43719e-06 | 205312 | 137 | 0.0006975932 | -0.095570275 | 171 | 2.48974 | 4216.052
128 | -3.253005e-06 | 2.469549 | -1.3319e-06 | 148912 | 137 | 0.0007005487 | -0.09597518 | 124 | 2.46956 | 4244.912
129 | -3.189881e-06 | 2.449828 | -1.20467e-06 | 92511.3 | 136.3 | 0.0007022135 | -0.0957117 | 77 | 2.44985 | 4272.997
130 | -3.107097e-06 | 2.429662 | -1.13827e-06 | 36137 | 137 | 0.0006990261 | -0.095766575 | 30 | 2.42966 | 4301.846
131 | -4.00587e-06 | 2.413724 | -1.93654e-06 | 262912 | 137 | 0.0007021793 | -0.09619856 | 219 | 2.41373 | 4324.542
132 | -3.743546e-06 | 2.393899 | -1.59012e-06 | 206512 | 137 | 0.0006997622 | -0.095867425 | 172 | 2.39389 | 4352.873
133 | -3.583782e-06 | 2.373785 | -1.38764e-06 | 150112 | 137 | 0.0006990051 | -0.0957637 | 125 | 2.3738 | 4381.649
134 | -3.598089e-06 | 2.353725 | -1.33494e-06 | 93712.3 | 137 | 0.0007014796 | -0.0961027 | 78 | 2.35376 | 4410.246
135 | -3.579867e-06 | 2.333734 | -1.32095e-06 | 37337 | 137 | 0.0007002 | -0.0959274 | 31 | 2.33374 | 4438.796
136 | -4.179423e-06 | 2.318196 | -1.74525e-06 | 264111 | 136 | 0.0007024143 | -0.09552835 | 220 | 2.31815 | 4460.917
137 | -4.098024e-06 | 2.298087 | -1.59008e-06 | 207712 | 137 | 0.0006993637 | -0.09581283 | 173 | 2.2981 | 4489.671
138 | -4.167712e-06 | 2.278054 | -1.56316e-06 | 151312 | 137 | 0.0006987718 | -0.09573173 | 126 | 2.27803 | 4518.34
139 | -4.313574e-06 | 2.258325 | -1.59406e-06 | 94911.3 | 136 | 0.0007014729 | -0.09540032 | 79 | 2.25835 | 4546.465
140 | -4.376622e-06 | 2.238285 | -1.60453e-06 | 38536 | 136 | 0.0007018322 | -0.095449175 | 32 | 2.2383 | 4575.018
141 | -4.957299e-06 | 2.2227382 | -1.92551e-06 | 265311 | 136 | 0.000701896 | -0.09545786 | 221 | 2.22274 | 4597.168
142 | -5.120449e-06 | 2.20256 | -1.92857e-06 | 208911 | 136 | 0.0007024013 | -0.09552658 | 174 | 2.20257 | 4625.895
143 | -5.368426e-06 | 2.182483325 | -1.97415e-06 | 152512 | 137 | 0.0006975933 | -0.09557028 | 127 | 2.18248 | 4654.675
144 | -5.715738e-06 | 2.16245615 | -2.09592e-06 | 96112.3 | 137 | 0.0006997707 | -0.09586859 | 80 | 2.16242 | 4683.295
145 | -5.92715e-06 | 2.142647 | -2.15333e-06 | 39737 | 137 | 0.0006980901 | -0.09563835 | 33 | 2.14262 | 4711.672
146 | -6.76635e-06 | 2.126732 | -2.58081e-06 | 266512 | 137 | 0.0007007762 | -0.09600633 | 222 | 2.12671 | 4734.382
147 | -7.216584e-06 | 2.106512 | -2.74374e-06 | 210112 | 137 | 0.0007010778 | -0.09604766 | 175 | 2.10653 | 4763.222
148 | -7.793582e-06 | 2.086701425 | -2.93286e-06 | 153712 | 137 | 0.000699138 | -0.0957819 | 128 | 2.08669 | 4791.559
149 | -8.483326e-06 | 2.066649 | -3.25193e-06 | 97312.3 | 137 | 0.0006993187 | -0.09580667 | 81 | 2.06666 | 4820.232
150 | -8.923663e-06 | 2.046565 | -3.46993e-06 | 40937 | 137 | 0.0007013241 | -0.0960814 | 34 | 2.04658 | 4848.87
151 | -1.013886e-05 | 2.031018 | -4.13656e-06 | 267712 | 137 | 0.0006986428 | -0.09571406 | 223 | 2.03107 | 4871.123
152 | -1.084332e-05 | 2.010943 | -4.52622e-06 | 211312 | 137 | 0.0006975844 | -0.09556906 | 176 | 2.01095 | 4899.901
153 | -1.184785e-05 | 1.990915 | -4.99937e-06 | 154912 | 137 | 0.0006991729 | -0.09578668 | 129 | 1.99093 | 4928.547
154 | -1.282031e-05 | 1.97125215 | -5.53037e-06 | 98511.3 | 136 | 0.000701451 | -0.09539733 | 82 | 1.97127 | 4956.578
155 | -1.327668e-05 | 1.951243 | -5.83063e-06 | 42136 | 136 | 0.0007009015 | -0.09532261 | 35 | 1.95129 | 4985.126
156 | -1.510379e-05 | 1.93540445 | -7.04276e-06 | 268912 | 137 | 0.0006979077 | -0.09561336 | 224 | 1.93541 | 5007.82
157 | -1.594749e-05 | 1.915629 | -7.57204e-06 | 212511 | 136 | 0.0007008413 | -0.09531442 | 177 | 1.91562 | 5036.037
158 | -1.72533e-05 | 1.895579 | -8.21699e-06 | 156111 | 136 | 0.0007009966 | -0.09533553 | 130 | 1.89559 | 5064.639
159 | -1.83685e-05 | 1.8755897 | -8.80075e-06 | 99712.3 | 137 | 0.0006982661 | -0.09566245 | 83 | 1.87557 | 5093.266
160 | -1.868871e-05 | 1.855517 | -8.95642e-06 | 43337 | 137 | 0.0006987261 | -0.095725475 | 36 | 1.8555 | 5121.993
161 | -2.162073e-05 | 1.840041 | -1.12539e-05 | 270111 | 136 | 0.0007012045 | -0.09536382 | 225 | 1.84004 | 5144.065
162 | -2.249209e-05 | 1.819866975 | -1.18179e-05 | 213712 | 137 | 0.0006989919 | -0.09576189 | 178 | 1.81984 | 5172.926
163 | -2.415652e-05 | 1.800067 | -1.26712e-05 | 157311 | 136 | 0.0007022985 | -0.0955126 | 131 | 1.80004 | 5201.119
164 | -2.525317e-05 | 1.779997 | -1.31803e-05 | 100912 | 137 | 0.0006977588 | -0.09559296 | 84 | 1.77999 | 5229.883
165 | -2.546828e-05 | 1.759833 | -1.30792e-05 | 44537 | 137 | 0.0006984224 | -0.09568387 | 37 | 1.75982 | 5258.753
166 | -3.051811e-05 | 1.744308825 | -1.73219e-05 | 271312 | 137 | 0.0006987723 | -0.09573181 | 226 | 1.74432 | 5280.97
167 | -3.097625e-05 | 1.724163 | -1.69435e-05 | 214912 | 137 | 0.0006985684 | -0.09570387 | 179 | 1.72416 | 5309.808
168 | -3.207767e-05 | 1.704125 | -1.6613e-05 | 158512 | 137 | 0.0007003016 | -0.095941325 | 132 | 1.70409 | 5338.421
169 | -3.299832e-05 | 1.684138 | -1.70266e-05 | 102112 | 137 | 0.0006997 | -0.0958589 | 85 | 1.68413 | 5366.987
170 | -3.375022e-05 | 1.664375 | -1.78037e-05 | 45736 | 136 | 0.0007019011 | -0.09545855 | 38 | 1.66439 | 5395.144
171 | -3.813793e-05 | 1.648541 | -2.06915e-05 | 272512 | 137 | 0.0006990351 | -0.09576781 | 227 | 1.64852 | 5417.794
172 | -3.986525e-05 | 1.628753 | -2.23533e-05 | 216111 | 136 | 0.0007015433 | -0.09540989 | 180 | 1.62873 | 5446
173 | -4.403509e-05 | 1.608734 | -2.51776e-05 | 159711 | 136 | 0.000701404 | -0.09539095 | 133 | 1.60875 | 5474.542
174 | -4.776814e-05 | 1.588662 | -2.88135e-05 | 103311 | 136 | 0.0007020252 | -0.09547543 | 86 | 1.58869 | 5503.133
175 | -5.138143e-05 | 1.56861 | -3.3136e-05 | 46937 | 137 | 0.0006990134 | -0.09576483 | 39 | 1.56862 | 5531.82
176 | -6.041378e-05 | 1.553081 | -4.02705e-05 | 273711 | 136 | 0.0007019113 | -0.09545993 | 228 | 1.55308 | 5553.944
177 | -6.677957e-05 | 1.5328885 | -4.85748e-05 | 217312 | 137 | 0.0006997425 | -0.09586472 | 181 | 1.53289 | 5582.801
178 | -7.954877e-05 | 1.512944 | -6.26804e-05 | 160912 | 137 | 0.0006991965 | -0.095789925 | 134 | 1.51293 | 5611.325
179 | -8.831599e-05 | 1.493104 | -7.35773e-05 | 104512 | 137 | 0.000697504 | -0.09555805 | 87 | 1.4931 | 5639.769
180 | -9.43734e-05 | 1.472943 | -8.02555e-05 | 48137 | 137 | 0.0006982952 | -0.09566644 | 40 | 1.47293 | 5668.641
181 | -0.000105259 | 1.4573711 | -8.71913e-05 | 274912 | 137 | 0.000698613 | -0.09570998 | 229 | 1.45738 | 5690.931
182 | -9.36435e-05 | 1.43712765 | -8.03841e-05 | 218512 | 137 | 0.0006989843 | -0.09576085 | 182 | 1.43714 | 5719.893
183 | -8.715983e-05 | 1.417088 | -7.56922e-05 | 162112 | 137 | 0.0006996853 | -0.09585689 | 135 | 1.41708 | 5748.534
184 | -7.873169e-05 | 1.396992 | -6.83971e-05 | 105712 | 137 | 0.0007015535 | -0.096112825 | 88 | 1.39699 | 5777.179
185 | -7.037191e-05 | 1.376877 | -6.10497e-05 | 49337 | 137 | 0.0007012147 | -0.09606641 | 41 | 1.37688 | 5805.864
186 | -6.710841e-05 | 1.361315 | -5.73e-05 | 276112 | 137 | 0.0007011384 | -0.09605597 | 230 | 1.36131 | 5828.06
187 | -6.047657e-05 | 1.341213625 | -5.10165e-05 | 219712 | 137 | 0.0007001024 | -0.095914025 | 183 | 1.3412 | 5856.772
188 | -5.458815e-05 | 1.32158555 | -4.45497e-05 | 163311 | 136 | 0.0007022203 | -0.09550197 | 136 | 1.32158 | 5884.723
189 | -4.884993125e-05 | 1.30155825 | -3.89401e-05 | 106911 | 136 | 0.0007017153 | -0.09543328 | 89 | 1.30157 | 5913.264
190 | -4.394866e-05 | 1.28153215 | -3.44837e-05 | 50536 | 136 | 0.0007010655 | -0.09534491 | 42 | 1.28153 | 5941.829
191 | -4.07214e-05 | 1.26599205 | -3.09941e-05 | 277311 | 136 | 0.000700905 | -0.09532308 | 231 | 1.266 | 5964.001
192 | -3.708695e-05 | 1.24585135 | -2.77317e-05 | 220911 | 136 | 0.0007011932 | -0.095362275 | 184 | 1.24588 | 5992.724
193 | -3.36335e-05 | 1.225907 | -2.40872e-05 | 164512 | 137 | 0.000698382 | -0.09567833 | 137 | 1.22588 | 6021.282
194 | -3.153604e-05 | 1.205812 | -2.23496e-05 | 108112 | 137 | 0.0006988765 | -0.09574608 | 90 | 1.2058 | 6050.035
195 | -3.011628e-05 | 1.186161 | -2.13544e-05 | 51736 | 136 | 0.0007012559 | -0.09537081 | 43 | 1.18618 | 6078.057
196 | -2.918524e-05 | 1.17021355 | -2.04077e-05 | 278512 | 137 | 0.0006991131 | -0.0957785 | 232 | 1.17022 | 6100.869
197 | -2.827401e-05 | 1.150343 | -1.98266e-05 | 222111 | 136 | 0.0007022676 | -0.09550839 | 185 | 1.15034 | 6129.164
198 | -2.78309e-05 | 1.130317 | -1.91193e-05 | 165712 | 137 | 0.0006977382 | -0.09559013 | 138 | 1.13033 | 6157.865
199 | -2.74306e-05 | 1.110187 | -1.88615e-05 | 109312 | 137 | 0.0006979923 | -0.09562495 | 91 | 1.11018 | 6186.704
200 | -2.715736e-05 | 1.090145 | -1.87007e-05 | 52937 | 137 | 0.0007008464 | -0.09601595 | 44 | 1.09017 | 6215.301
201 | -2.743935e-05 | 1.074576 | -1.88655e-05 | 279712 | 137 | 0.0006980826 | -0.09563732 | 233 | 1.07457 | 6237.604
202 | -2.723655e-05 | 1.054415 | -1.88209e-05 | 223312 | 137 | 0.0007002051 | -0.0959281 | 186 | 1.05438 | 6266.397
203 | -2.784899e-05 | 1.034437 | -1.89775e-05 | 166912 | 137 | 0.000699856 | -0.095880275 | 139 | 1.03443 | 6294.943
204 | -2.795744e-05 | 1.01471425 | -1.91852e-05 | 110511 | 136 | 0.0007020071 | -0.09547297 | 92 | 1.01471 | 6323.038
205 | -2.831283e-05 | 0.9946585 | -1.95765e-05 | 54136 | 136 | 0.0007021094 | -0.0954868775 | 45 | 0.994674 | 6351.603
206 | -2.877561e-05 | 0.9791341 | -1.98478e-05 | 280911 | 136 | 0.0007017803 | -0.095442125 | 234 | 0.979135 | 6373.724
207 | -2.881561e-05 | 0.9590204675 | -2.00437e-05 | 224511 | 136 | 0.0007014293 | -0.09539439 | 187 | 0.959043 | 6402.399
208 | -3.01423e-05 | 0.9390959 | -2.08894e-05 | 168111 | 136 | 0.0007010357 | -0.09534086 | 140 | 0.939072 | 6430.821
209 | -3.060146e-05 | 0.9189496675 | -2.14127e-05 | 111712 | 137 | 0.0006990116 | -0.0957645825 | 93 | 0.918944 | 6459.642
210 | -3.172543e-05 | 0.8992082825 | -2.26296e-05 | 55336 | 136 | 0.0007018399 | -0.09545023 | 46 | 0.899195 | 6487.77