## Sheet1
| Average Cumulative Current (A) | Average Potential (V) | Current (A) | Elapsed Time (s) | Relative Time (s) | Scan Rate (V/s) | Step Potential (V) | Step number | Working Electrode (V) | Equivalent Time (s)
0 | -2.5171315e-06 | 0.9189535 | -6.01943e-06 | 56422 | 22 | 0.0008975089 | 0.0197452 | 47 | 0.918931 | 0
1 | -1.692136e-06 | 0.9390747 | -5.14497e-06 | 112797 | 22 | 0.0009147754 | 0.02012506 | 94 | 0.939053 | 21.99583
2 | -1.595847e-06 | 0.959143 | -5.09914e-06 | 169197 | 22 | 0.0009112275 | 0.020047 | 141 | 0.959157 | 44.01912
3 | -1.722763e-06 | 0.9790724 | -4.9625e-06 | 225597 | 22 | 0.0009114536 | 0.02005198 | 188 | 0.979109 | 65.88474
4 | 1.149055e-05 | 1.014725 | 1.63003e-06 | 57706 | 106 | 0.0009035055 | 0.09577158 | 48 | 1.01468 | 105.3451
5 | 1.167137e-05 | 1.034410075 | 1.94331e-06 | 114081 | 106 | 0.0008993901 | 0.09533535 | 95 | 1.0344 | 127.2321
6 | 1.155503e-05 | 1.05453 | 1.74318e-06 | 170481 | 106 | 0.0008998763 | 0.09538689 | 142 | 1.05453 | 149.5905
7 | 1.072273e-05 | 1.074526875 | 1.42588e-06 | 226881 | 106 | 0.0009005135 | 0.09545443 | 189 | 1.07451 | 171.7968
8 | 1.406791e-05 | 1.11017 | 4.6466e-06 | 58906 | 106 | 0.0009004205 | 0.095444575 | 49 | 1.11017 | 211.3813
9 | 1.401548e-05 | 1.130305 | 4.7356e-06 | 115282 | 107 | 0.0008962113 | 0.09589461 | 96 | 1.13033 | 233.8482
10 | 1.396331e-05 | 1.150444 | 4.59058e-06 | 171682 | 107 | 0.0008963943 | 0.09591419 | 143 | 1.15045 | 256.3152
11 | 1.318294e-05 | 1.170165 | 4.2844e-06 | 228081 | 106 | 0.0009022444 | 0.09563791 | 190 | 1.17018 | 278.1727
12 | 1.528089e-05 | 1.20581 | 6.10916e-06 | 60106 | 106 | 0.000902267 | 0.0956403 | 50 | 1.20581 | 317.6789
13 | 1.519056e-05 | 1.2258655 | 6.14176e-06 | 116481 | 106 | 0.0009015171 | 0.09556082 | 97 | 1.22586 | 339.9254
14 | 1.53426e-05 | 1.245955 | 6.08832e-06 | 172881 | 106 | 0.0009010447 | 0.09551073 | 144 | 1.24593 | 362.2209
15 | 1.480424e-05 | 1.265935 | 5.90804e-06 | 229281 | 106 | 0.0009034939 | 0.09577036 | 191 | 1.26593 | 384.3354
16 | 1.655621e-05 | 1.3015587 | 7.24528e-06 | 61306 | 106 | 0.0009032903 | 0.09574877 | 51 | 1.30155 | 423.773
17 | 1.662492e-05 | 1.321551 | 7.3055e-06 | 117681 | 106 | 0.0009026951 | 0.09568568 | 98 | 1.32155 | 445.9205
18 | 1.706832e-05 | 1.341290675 | 7.43116e-06 | 174081 | 106 | 0.0008993954 | 0.09533591 | 145 | 1.3413 | 467.8681
19 | 1.670365e-05 | 1.361253 | 7.37742e-06 | 230481 | 106 | 0.0008992238 | 0.095317725 | 192 | 1.36127 | 490.0674
20 | 1.852472e-05 | 1.39701495 | 8.50236e-06 | 62506 | 106 | 0.0009005307 | 0.09545625 | 52 | 1.397 | 529.7797
21 | 1.863271e-05 | 1.417059 | 8.63498e-06 | 118881 | 106 | 0.0009010218 | 0.09550831 | 99 | 1.41704 | 552.0261
22 | 1.94601e-05 | 1.437194 | 8.90194e-06 | 175282 | 107 | 0.0008962903 | 0.09590307 | 146 | 1.4372 | 574.4901
23 | 1.930402e-05 | 1.457305775 | 9.01022e-06 | 231682 | 107 | 0.0008976907 | 0.09605291 | 193 | 1.45731 | 596.8943
24 | 2.150443e-05 | 1.493126 | 1.01115e-05 | 63707 | 107 | 0.0008982378 | 0.09611144 | 53 | 1.49314 | 636.7731
25 | 2.19093e-05 | 1.512922575 | 1.05532e-05 | 120082 | 107 | 0.0008959167 | 0.09586309 | 100 | 1.51296 | 658.8691
26 | 2.357987e-05 | 1.532968375 | 1.13576e-05 | 176481 | 106 | 0.0009035343 | 0.09577463 | 147 | 1.53297 | 681.055
27 | 2.452227e-05 | 1.553032 | 1.24786e-05 | 232881 | 106 | 0.0009030803 | 0.09572652 | 194 | 1.55303 | 703.2722
28 | 3.494907e-05 | 1.588693125 | 2.46146e-05 | 64906 | 106 | 0.000901573 | 0.09556673 | 54 | 1.58869 | 742.8263
29 | 4.61224e-05 | 1.608721 | 3.93084e-05 | 121281 | 106 | 0.0009037583 | 0.09579838 | 101 | 1.60873 | 764.9869
30 | 6.597871e-05 | 1.628834 | 5.98999e-05 | 177682 | 107 | 0.000895937 | 0.09586526 | 148 | 1.62885 | 787.4356
31 | 8.082257e-05 | 1.648482 | 7.4308e-05 | 234081 | 106 | 0.0009004667 | 0.095449475 | 195 | 1.64849 | 809.2556
32 | 0.0001052226 | 1.6841585 | 9.35054e-05 | 66106 | 106 | 0.0009006167 | 0.095465375 | 55 | 1.6842 | 848.8692
33 | 0.0001043497 | 1.704114 | 8.9069e-05 | 122481 | 106 | 0.0008999375 | 0.095393375 | 102 | 1.70413 | 871.0439
34 | 0.0001017384 | 1.724223 | 8.30814e-05 | 178881 | 106 | 0.0008998974 | 0.095389125 | 149 | 1.72422 | 893.3892
35 | 9.332812e-05 | 1.744256875 | 7.57282e-05 | 235281 | 106 | 0.0009035388 | 0.09577511 | 196 | 1.74423 | 915.5621
36 | 8.338871e-05 | 1.780015575 | 6.55905e-05 | 67307 | 107 | 0.0008958605 | 0.095857075 | 56 | 1.77996 | 955.4776
37 | 7.434355e-05 | 1.800071 | 5.77895e-05 | 123682 | 107 | 0.0008967896 | 0.09595648 | 103 | 1.80003 | 977.841
38 | 6.901905e-05 | 1.819898 | 5.23395e-05 | 180081 | 106 | 0.0009025925 | 0.0956748 | 150 | 1.81989 | 999.8074
39 | 6.410092e-05 | 1.840005 | 4.86158e-05 | 236481 | 106 | 0.0009032853 | 0.09574824 | 197 | 1.83999 | 1022.068
40 | 5.552684e-05 | 1.875648 | 4.08791e-05 | 68506 | 106 | 0.0009021898 | 0.09563212 | 57 | 1.87565 | 1061.575
41 | 5.1102575e-05 | 1.8955838 | 3.73625e-05 | 124881 | 106 | 0.0009010659 | 0.09551298 | 104 | 1.89559 | 1083.7
42 | 4.668349e-05 | 1.91566 | 3.26343e-05 | 181281 | 106 | 0.0009034227 | 0.09576281 | 151 | 1.91565 | 1105.922
43 | 4.245174e-05 | 1.935383 | 2.94129e-05 | 237681 | 106 | 0.0008997943 | 0.09537819 | 198 | 1.93538 | 1127.842
44 | 3.549227e-05 | 1.9713285 | 2.2908e-05 | 69706 | 106 | 0.0009026491 | 0.09568081 | 58 | 1.97133 | 1167.664
45 | 3.263806e-05 | 1.990924 | 2.10854e-05 | 126081 | 106 | 0.0008994352 | 0.09534013 | 105 | 1.99094 | 1189.45
46 | 3.015278e-05 | 2.0109781 | 1.87077e-05 | 182481 | 106 | 0.0008992239 | 0.09531773 | 152 | 2.01096 | 1211.752
47 | 2.820601e-05 | 2.030984025 | 1.7512e-05 | 238881 | 106 | 0.0009018936 | 0.09560072 | 199 | 2.03099 | 1233.934
48 | 2.580032e-05 | 2.066697 | 1.56238e-05 | 70906 | 106 | 0.000899706 | 0.09536883 | 59 | 2.06673 | 1273.628
49 | 2.431897e-05 | 2.086706 | 1.49281e-05 | 127281 | 106 | 0.0009036024 | 0.09578185 | 106 | 2.08671 | 1295.771
50 | 2.303438e-05 | 2.106542875 | 1.38994e-05 | 183681 | 106 | 0.0009015545 | 0.095564775 | 153 | 2.1065 | 1317.774
51 | 2.163952e-05 | 2.126697 | 1.31501e-05 | 240081 | 106 | 0.0009029526 | 0.095712975 | 200 | 2.12669 | 1340.095
52 | 1.989069e-05 | 2.162522 | 1.20537e-05 | 72106 | 106 | 0.0009040059 | 0.095824625 | 60 | 2.16252 | 1379.724
53 | 1.874007e-05 | 2.182491 | 1.15989e-05 | 128481 | 106 | 0.0009036295 | 0.095784725 | 107 | 2.18246 | 1401.822
54 | 1.770212e-05 | 2.20258 | 1.0958e-05 | 184882 | 107 | 0.0008975474 | 0.09603757 | 154 | 2.20258 | 1424.205
55 | 1.65356e-05 | 2.222708775 | 1.03417e-05 | 241282 | 107 | 0.0008973063 | 0.096011775 | 201 | 2.2227 | 1446.637
56 | 1.470963e-05 | 2.258406975 | 9.13491e-06 | 73307 | 107 | 0.0008961217 | 0.09588502 | 61 | 2.25838 | 1486.473
57 | 1.404445e-05 | 2.278078 | 9.00668e-06 | 129681 | 106 | 0.0009017724 | 0.095587875 | 108 | 2.27809 | 1508.288
58 | 1.332255e-05 | 2.29807605 | 8.62138e-06 | 186081 | 106 | 0.000900902 | 0.09549561 | 155 | 2.29808 | 1530.485
59 | 1.252438e-05 | 2.318201 | 8.17833e-06 | 242481 | 106 | 0.0009008682 | 0.09549203 | 202 | 2.31819 | 1552.824
60 | 1.011556e-05 | 2.353777925 | 5.99718e-06 | 74506 | 106 | 0.0008997259 | 0.09537095 | 62 | 2.35378 | 1592.366
61 | 1.053472e-05 | 2.373802 | 6.66181e-06 | 130881 | 106 | 0.0009030567 | 0.09572401 | 109 | 2.3738 | 1614.541
62 | 1.008109e-05 | 2.393862 | 6.27555e-06 | 187281 | 106 | 0.0009036369 | 0.09578551 | 156 | 2.39385 | 1636.739
63 | 9.644041e-06 | 2.413736 | 5.86548e-06 | 243681 | 106 | 0.0009012739 | 0.09553503 | 203 | 2.41373 | 1658.79
64 | 7.864562e-06 | 2.449836525 | 4.29583e-06 | 75707 | 107 | 0.0008977439 | 0.0960586 | 63 | 2.44984 | 1699.003
65 | 7.712061e-06 | 2.469554725 | 4.44131e-06 | 132081 | 106 | 0.0009033239 | 0.09575233 | 110 | 2.46955 | 1720.831
66 | 7.360588e-06 | 2.489723975 | 4.24334e-06 | 188482 | 107 | 0.0008959104 | 0.09586242 | 157 | 2.4897 | 1743.344
67 | 7.07312e-06 | 2.509939 | 4.05792e-06 | 244882 | 107 | 0.0008990993 | 0.096203625 | 204 | 2.50992 | 1765.828
68 | 6.463153e-06 | 2.54553755 | 3.5857e-06 | 76906 | 106 | 0.0009028399 | 0.095701025 | 64 | 2.54554 | 1805.257
69 | 6.305049e-06 | 2.565511 | 3.54487e-06 | 133282 | 107 | 0.000896791 | 0.09595664 | 111 | 2.56553 | 1827.53
70 | 6.163782e-06 | 2.585318 | 3.47095e-06 | 189681 | 106 | 0.0009018325 | 0.09559424 | 158 | 2.58533 | 1849.492
71 | 6.038742e-06 | 2.605464 | 3.42853e-06 | 246081 | 106 | 0.0009011716 | 0.09552419 | 205 | 2.60543 | 1871.847
72 | 5.764112e-06 | 2.64107 | 3.33218e-06 | 78106 | 106 | 0.0009012497 | 0.09553247 | 65 | 2.64107 | 1911.355
73 | 5.811097e-06 | 2.660988 | 3.3892e-06 | 134481 | 106 | 0.0009007249 | 0.09547684 | 112 | 2.66102 | 1933.468
74 | 6.047521e-06 | 2.680998 | 3.59229e-06 | 190881 | 106 | 0.0009026407 | 0.09567992 | 159 | 2.68098 | 1955.637
75 | 6.283052e-06 | 2.701188 | 3.81259e-06 | 247281 | 106 | 0.0009030569 | 0.09572403 | 206 | 2.70121 | 1977.994
76 | 6.274023e-06 | 2.736941125 | 3.9397e-06 | 79307 | 107 | 0.0008959917 | 0.09587111 | 66 | 2.73695 | 2017.897
77 | 6.419524e-06 | 2.756644 | 4.1034e-06 | 135681 | 106 | 0.0009024114 | 0.09565561 | 113 | 2.75662 | 2039.731
78 | 7.15609e-06 | 2.776835 | 4.84876e-06 | 192081 | 106 | 0.00090412 | 0.095836725 | 160 | 2.77683 | 2062.063
79 | 8.088122e-06 | 2.797045 | 5.7808e-06 | 248482 | 107 | 0.0008958609 | 0.09585712 | 207 | 2.79706 | 2084.622
80 | 8.283749e-06 | 2.832857925 | 5.65574e-06 | 80507 | 107 | 0.0008964187 | 0.0959168 | 67 | 2.83284 | 2124.574
81 | 8.922407e-06 | 2.852781975 | 6.32278e-06 | 136882 | 107 | 0.0008984875 | 0.09613816 | 114 | 2.8528 | 2146.749
82 | 1.003692e-05 | 2.872872625 | 7.23742e-06 | 193282 | 107 | 0.0008975492 | 0.09603777 | 161 | 2.87291 | 2169.133
83 | 1.07338525e-05 | 2.892706 | 7.90161e-06 | 249681 | 106 | 0.0009024631 | 0.09566108 | 208 | 2.89268 | 2191.109
84 | 7.83927e-06 | 2.9283818 | 5.04593e-06 | 81706 | 106 | 0.0009011686 | 0.095523875 | 68 | 2.92836 | 2230.698
85 | 9.123166e-06 | 2.94829775 | 6.45105e-06 | 138081 | 106 | 0.0009010922 | 0.095515775 | 115 | 2.9483 | 2252.8
86 | 9.791466e-06 | 2.968325475 | 7.08845e-06 | 194481 | 106 | 0.0009004986 | 0.09545285 | 162 | 2.9683 | 2275.041
87 | 1.053186e-05 | 2.98842275 | 7.80229e-06 | 250881 | 106 | 0.0009029892 | 0.09571686 | 209 | 2.9884 | 2297.297
88 | 8.121796e-06 | 3.023977975 | 5.43553e-06 | 82906 | 106 | 0.0009018507 | 0.095596175 | 69 | 3.02399 | 2336.722
89 | 8.79898e-06 | 3.043988 | 6.10817e-06 | 139281 | 106 | 0.0009027383 | 0.09569026 | 116 | 3.04397 | 2358.888
90 | 9.548166e-06 | 3.063694 | 6.8389e-06 | 195681 | 106 | 0.0008997056 | 0.09536879 | 163 | 3.06368 | 2380.791
91 | 1.017049e-05 | 3.08386 | 7.44953e-06 | 252081 | 106 | 0.0009003478 | 0.09543687 | 210 | 3.08389 | 2403.188
92 | 9.638825e-06 | 3.119606075 | 6.99457e-06 | 84106 | 106 | 0.0009021519 | 0.0956281 | 70 | 3.11963 | 2442.811
93 | 9.970455e-06 | 3.139643 | 7.3341e-06 | 140481 | 106 | 0.0009024055 | 0.09565498 | 117 | 3.13966 | 2465.015
94 | 1.068882e-05 | 3.159683975 | 7.90707e-06 | 196882 | 107 | 0.0008971001 | 0.09598971 | 164 | 3.15968 | 2487.355
95 | 1.109238e-05 | 3.179832 | 8.12302e-06 | 253282 | 107 | 0.0008969345 | 0.09597199 | 211 | 3.17978 | 2509.818
96 | -6.515579e-07 | 3.083866 | 1.05178e-06 | 254482 | 107 | 0.0008968789 | -0.09596604 | 212 | 3.08383 | 2616.818
97 | -7.591565e-07 | 3.063694 | 9.64677e-07 | 198082 | 107 | 0.0008970992 | -0.09598962 | 165 | 3.06367 | 2639.303
98 | -9.394276e-07 | 3.04397 | 8.42186e-07 | 141681 | 106 | 0.0009025786 | -0.09567333 | 118 | 3.044 | 2661.157
99 | -1.039187e-06 | 3.023959 | 7.97851e-07 | 85306 | 106 | 0.0009023355 | -0.09564757 | 71 | 3.02399 | 2683.334
100 | -1.313229e-06 | 3.003945 | 6.00273e-07 | 28906 | 106 | 0.0009010818 | -0.09551467 | 24 | 3.00395 | 2705.544
101 | -1.537415e-06 | 2.988402275 | 1.73017e-07 | 255681 | 106 | 0.0009005971 | -0.09546329 | 213 | 2.9884 | 2722.802
102 | -1.571997e-06 | 2.968332 | 1.55787e-07 | 199281 | 106 | 0.0008996433 | -0.09536219 | 166 | 2.96827 | 2745.111
103 | -1.648945e-06 | 2.948298 | 1.15095e-07 | 142881 | 106 | 0.0009025613 | -0.0956715 | 119 | 2.94828 | 2767.308
104 | -1.696355e-06 | 2.928352 | 1.05543e-07 | 86506 | 106 | 0.0009019512 | -0.095606825 | 72 | 2.92836 | 2789.423
105 | -1.823386e-06 | 2.90858 | 5.1934e-09 | 30106 | 106 | 0.0008996703 | -0.09536505 | 25 | 2.90854 | 2811.399
106 | -1.913946e-06 | 2.892697 | -1.93325e-07 | 256881 | 106 | 0.000902877 | -0.09570496 | 214 | 2.89268 | 2828.991
107 | -1.904271e-06 | 2.872888 | -1.98456e-07 | 200481 | 106 | 0.000900414 | -0.09544388 | 167 | 2.87283 | 2850.991
108 | -1.926014e-06 | 2.852859 | -2.17393e-07 | 144081 | 106 | 0.0009003647 | -0.09543866 | 120 | 2.85288 | 2873.236
109 | -1.948218e-06 | 2.832834 | -2.31752e-07 | 87706 | 106 | 0.0009011127 | -0.09551795 | 73 | 2.83283 | 2895.459
110 | -1.993331e-06 | 2.812677 | -2.82259e-07 | 31307 | 107 | 0.0008962881 | -0.095902825 | 26 | 2.81272 | 2917.948
111 | -2.203428e-06 | 2.797016 | -4.73459e-07 | 258081 | 106 | 0.0009026521 | -0.095681125 | 215 | 2.79706 | 2935.298
112 | -2.167996e-06 | 2.776821 | -4.62439e-07 | 201682 | 107 | 0.0008978254 | -0.09606732 | 168 | 2.77683 | 2957.792
113 | -2.162193e-06 | 2.756697 | -4.48287e-07 | 145282 | 107 | 0.0008987132 | -0.09616231 | 121 | 2.7567 | 2980.183
114 | -2.164777e-06 | 2.73695 | -4.62443e-07 | 88907 | 107 | 0.0008961116 | -0.09588394 | 74 | 2.73691 | 3002.22
115 | -2.178406e-06 | 2.716835 | -4.6768e-07 | 32506 | 106 | 0.0009041781 | -0.09584288 | 27 | 2.71689 | 3024.467
116 | -2.498391e-06 | 2.701179 | -7.02796e-07 | 259281 | 106 | 0.0009041244 | -0.09583719 | 216 | 2.70117 | 3041.783
117 | -2.476674e-06 | 2.680986 | -7.02442e-07 | 202881 | 106 | 0.000904108 | -0.09583545 | 169 | 2.68099 | 3064.118
118 | -2.481075e-06 | 2.6610241 | -6.94603e-07 | 146481 | 106 | 0.0009025763 | -0.09567309 | 122 | 2.66101 | 3086.234
119 | -2.518916e-06 | 2.641078 | -7.23718e-07 | 90107 | 107 | 0.0008959937 | -0.09587132 | 75 | 2.64109 | 3108.495
120 | -2.555187e-06 | 2.62134 | -7.22102e-07 | 33706 | 106 | 0.0009008962 | -0.095495 | 28 | 2.62136 | 3130.405
121 | -3.057756e-06 | 2.605426 | -1.0875e-06 | 260481 | 106 | 0.0009033318 | -0.09575317 | 217 | 2.6054 | 3148.022
122 | -3.0808075e-06 | 2.585337 | -1.07823e-06 | 204081 | 106 | 0.0009023434 | -0.0956484 | 170 | 2.58534 | 3170.285
123 | -3.109763e-06 | 2.565524 | -1.10569e-06 | 147681 | 106 | 0.0009009423 | -0.09549988 | 123 | 2.56553 | 3192.276
124 | -3.158472e-06 | 2.545539 | -1.10789e-06 | 91306 | 106 | 0.0009013114 | -0.09553901 | 76 | 2.54558 | 3214.449
125 | -3.102137e-06 | 2.525428 | -1.07453e-06 | 34907 | 107 | 0.0008963686 | -0.09591144 | 29 | 2.52546 | 3236.886
126 | -3.827841e-06 | 2.509923 | -1.68993e-06 | 261681 | 106 | 0.0009009704 | -0.09550287 | 218 | 2.50995 | 3254.095
127 | -3.810035e-06 | 2.489767 | -1.61412e-06 | 205281 | 106 | 0.0009016064 | -0.095570275 | 171 | 2.48978 | 3276.451
128 | -3.766518e-06 | 2.469549 | -1.51038e-06 | 148882 | 107 | 0.0008969643 | -0.09597518 | 124 | 2.46957 | 3298.991
129 | -3.72498e-06 | 2.449828 | -1.39839e-06 | 92481.3 | 106.3 | 0.0009003923 | -0.0957117 | 77 | 2.44982 | 3320.894
130 | -3.660494e-06 | 2.429662 | -1.30605e-06 | 36106 | 106 | 0.0009034583 | -0.095766575 | 30 | 2.42967 | 3343.215
131 | -4.561436e-06 | 2.413724 | -2.13866e-06 | 262882 | 107 | 0.0008990519 | -0.09619856 | 219 | 2.41373 | 3360.942
132 | -4.316243e-06 | 2.393899 | -1.80871e-06 | 206482 | 107 | 0.0008959572 | -0.095867425 | 172 | 2.39389 | 3383.069
133 | -4.194059e-06 | 2.373785 | -1.61651e-06 | 150081 | 106 | 0.0009034311 | -0.0957637 | 125 | 2.37379 | 3405.333
134 | -4.202581e-06 | 2.353725 | -1.56086e-06 | 93682.3 | 107 | 0.0008981561 | -0.0961027 | 78 | 2.35373 | 3427.668
135 | -4.185016e-06 | 2.333734 | -1.53694e-06 | 37307 | 107 | 0.0008965178 | -0.0959274 | 31 | 2.3337 | 3449.966
136 | -4.832568e-06 | 2.318196 | -2.01999e-06 | 264081 | 106 | 0.0009012108 | -0.09552835 | 220 | 2.3182 | 3467.208
137 | -4.792181e-06 | 2.298087 | -1.86337e-06 | 207681 | 106 | 0.0009038947 | -0.09581283 | 173 | 2.2981 | 3489.455
138 | -4.893411e-06 | 2.278054 | -1.83477e-06 | 151281 | 106 | 0.0009031296 | -0.09573173 | 126 | 2.27805 | 3511.637
139 | -5.050141e-06 | 2.258325 | -1.85279e-06 | 94881.3 | 106 | 0.000900003 | -0.09540032 | 79 | 2.25835 | 3533.558
140 | -5.130044e-06 | 2.238285 | -1.86235e-06 | 38506 | 106 | 0.0009004639 | -0.095449175 | 32 | 2.2383 | 3555.813
141 | -5.775482e-06 | 2.2227382 | -2.22578e-06 | 265281 | 106 | 0.0009005458 | -0.09545786 | 221 | 2.22274 | 3573.077
142 | -5.982698e-06 | 2.20256 | -2.23807e-06 | 208881 | 106 | 0.0009011942 | -0.09552658 | 174 | 2.20257 | 3595.467
143 | -6.313052e-06 | 2.182483325 | -2.32194e-06 | 152481 | 106 | 0.0009016064 | -0.09557028 | 127 | 2.18247 | 3617.735
144 | -6.685612e-06 | 2.16245615 | -2.44667e-06 | 96082.3 | 107 | 0.0008959681 | -0.09586859 | 80 | 2.16245 | 3640.087
145 | -6.97508e-06 | 2.142647 | -2.54689e-06 | 39706 | 106 | 0.0009022486 | -0.09563835 | 33 | 2.14266 | 3662.043
146 | -7.88463e-06 | 2.126732 | -3.02235e-06 | 266482 | 107 | 0.0008972555 | -0.09600633 | 222 | 2.12673 | 3679.78
147 | -8.411336e-06 | 2.106512 | -3.22218e-06 | 210082 | 107 | 0.0008976417 | -0.09604766 | 175 | 2.10652 | 3702.305
148 | -9.135203e-06 | 2.086701425 | -3.51771e-06 | 153681 | 106 | 0.0009036028 | -0.0957819 | 128 | 2.08672 | 3724.23
149 | -9.92737e-06 | 2.066649 | -3.90271e-06 | 97281.3 | 106 | 0.0009038365 | -0.09580667 | 81 | 2.06662 | 3746.415
150 | -1.036596e-05 | 2.046565 | -4.13942e-06 | 40907 | 107 | 0.000897957 | -0.0960814 | 34 | 2.04655 | 3768.782
151 | -1.178473e-05 | 2.031018 | -4.94795e-06 | 267681 | 106 | 0.0009029628 | -0.09571406 | 223 | 2.03101 | 3786
152 | -1.257478e-05 | 2.010943 | -5.39687e-06 | 211281 | 106 | 0.0009015949 | -0.09556906 | 176 | 2.01098 | 3808.266
153 | -1.371838e-05 | 1.990915 | -5.98501e-06 | 154881 | 106 | 0.000903648 | -0.09578668 | 129 | 1.99094 | 3830.43
154 | -1.474751e-05 | 1.97125215 | -6.57977e-06 | 98481.3 | 106 | 0.0008999748 | -0.09539733 | 82 | 1.97127 | 3852.278
155 | -1.5236e-05 | 1.951243 | -6.96713e-06 | 42106 | 106 | 0.0008992699 | -0.09532261 | 35 | 1.95125 | 3874.528
156 | -1.729283e-05 | 1.93540445 | -8.27716e-06 | 268881 | 106 | 0.0009020128 | -0.09561336 | 224 | 1.93542 | 3892.087
157 | -1.814312e-05 | 1.915629 | -8.89712e-06 | 212481 | 106 | 0.0008991926 | -0.09531442 | 177 | 1.91561 | 3914.08
158 | -1.961679e-05 | 1.895579 | -9.71129e-06 | 156081 | 106 | 0.0008993918 | -0.09533553 | 130 | 1.89556 | 3936.372
159 | -2.094279e-05 | 1.8755897 | -1.04586e-05 | 99681.3 | 106 | 0.0009024759 | -0.09566245 | 83 | 1.87561 | 3958.522
160 | -2.129586e-05 | 1.855517 | -1.07108e-05 | 43306 | 106 | 0.0009030705 | -0.095725475 | 36 | 1.85551 | 3980.749
161 | -2.431744e-05 | 1.840041 | -1.30485e-05 | 270081 | 106 | 0.0008996586 | -0.09536382 | 225 | 1.84004 | 3997.951
162 | -2.534707e-05 | 1.819866975 | -1.37883e-05 | 213681 | 106 | 0.0009034141 | -0.09576189 | 178 | 1.81986 | 4020.282
163 | -2.713818e-05 | 1.800067 | -1.47235e-05 | 157281 | 106 | 0.0009010623 | -0.0955126 | 131 | 1.80003 | 4042.256
164 | -2.84683e-05 | 1.779997 | -1.55131e-05 | 100881 | 106 | 0.0009018204 | -0.09559296 | 84 | 1.77999 | 4064.511
165 | -2.874433e-05 | 1.759833 | -1.56129e-05 | 44506 | 106 | 0.000902678 | -0.09568387 | 37 | 1.75987 | 4086.849
166 | -3.400323e-05 | 1.744308825 | -2.00329e-05 | 271281 | 106 | 0.0009031303 | -0.09573181 | 226 | 1.7443 | 4104.038
167 | -3.465618e-05 | 1.724163 | -2.0019e-05 | 214881 | 106 | 0.0009028667 | -0.09570387 | 179 | 1.72417 | 4126.351
168 | -3.600484e-05 | 1.704125 | -1.97311e-05 | 158482 | 107 | 0.0008966479 | -0.095941325 | 132 | 1.70412 | 4148.699
169 | -3.705367e-05 | 1.684138 | -2.02538e-05 | 102082 | 107 | 0.0008958776 | -0.0958589 | 85 | 1.68415 | 4171.009
170 | -3.782079e-05 | 1.664375 | -2.11487e-05 | 45706 | 106 | 0.0009005524 | -0.09545855 | 38 | 1.66438 | 4192.955
171 | -4.27331e-05 | 1.648541 | -2.43972e-05 | 272481 | 106 | 0.0009034699 | -0.09576781 | 227 | 1.64857 | 4210.48
172 | -4.43204e-05 | 1.628753 | -2.61234e-05 | 216081 | 106 | 0.0009000933 | -0.09540989 | 180 | 1.62875 | 4232.464
173 | -4.882321e-05 | 1.608734 | -2.93075e-05 | 159681 | 106 | 0.0008999146 | -0.09539095 | 133 | 1.60876 | 4254.71
174 | -5.254646e-05 | 1.588662 | -3.32012e-05 | 103281 | 106 | 0.0009007116 | -0.09547543 | 86 | 1.58867 | 4276.994
175 | -5.608569e-05 | 1.56861 | -3.77046e-05 | 46906 | 106 | 0.0009034418 | -0.09576483 | 39 | 1.56862 | 4299.19
176 | -6.546532e-05 | 1.553081 | -4.5155e-05 | 273681 | 106 | 0.0009005654 | -0.09545993 | 228 | 1.5531 | 4316.433
177 | -7.128881e-05 | 1.5328885 | -5.30267e-05 | 217282 | 107 | 0.0008959319 | -0.09586472 | 181 | 1.53288 | 4338.971
178 | -8.386927e-05 | 1.512944 | -6.70603e-05 | 160881 | 106 | 0.0009036785 | -0.095789925 | 134 | 1.51293 | 4361.041
179 | -9.204141e-05 | 1.493104 | -7.77741e-05 | 104481 | 106 | 0.000901491 | -0.09555805 | 87 | 1.49312 | 4383.049
180 | -9.785151e-05 | 1.472943 | -8.48907e-05 | 48106 | 106 | 0.0009025136 | -0.09566644 | 40 | 1.47293 | 4405.388
181 | -0.0001097023 | 1.4573711 | -9.31349e-05 | 274881 | 106 | 0.0009029244 | -0.09570998 | 229 | 1.45737 | 4422.635
182 | -9.68852e-05 | 1.43712765 | -8.49063e-05 | 218481 | 106 | 0.0009034042 | -0.09576085 | 182 | 1.43713 | 4445.042
183 | -8.985782e-05 | 1.417088 | -7.94715e-05 | 162082 | 107 | 0.0008958588 | -0.09585689 | 135 | 1.41708 | 4467.412
184 | -8.118837e-05 | 1.396992 | -7.16232e-05 | 105682 | 107 | 0.0008982507 | -0.096112825 | 88 | 1.397 | 4489.785
185 | -7.261994e-05 | 1.376877 | -6.37312e-05 | 49307 | 107 | 0.0008978169 | -0.09606641 | 41 | 1.37687 | 4512.188
186 | -6.949924e-05 | 1.361315 | -5.9951e-05 | 276082 | 107 | 0.0008977193 | -0.09605597 | 230 | 1.36131 | 4529.523
187 | -6.279967e-05 | 1.341213625 | -5.34313e-05 | 219682 | 107 | 0.0008963928 | -0.095914025 | 183 | 1.34121 | 4551.948
188 | -5.710381e-05 | 1.32158555 | -4.69398e-05 | 163281 | 106 | 0.0009009619 | -0.09550197 | 136 | 1.32156 | 4573.734
189 | -5.134984e-05 | 1.30155825 | -4.11641e-05 | 106881 | 106 | 0.000900314 | -0.09543328 | 89 | 1.30156 | 4595.979
190 | -4.634581e-05 | 1.28153215 | -3.65516e-05 | 50506 | 106 | 0.0008994803 | -0.09534491 | 42 | 1.28154 | 4618.243
191 | -4.320086e-05 | 1.26599205 | -3.30282e-05 | 277281 | 106 | 0.0008992744 | -0.09532308 | 231 | 1.26598 | 4635.523
192 | -3.948061e-05 | 1.24585135 | -2.96223e-05 | 220881 | 106 | 0.0008996441 | -0.095362275 | 184 | 1.24586 | 4657.911
193 | -3.616053e-05 | 1.225907 | -2.59634e-05 | 164481 | 106 | 0.0009026258 | -0.09567833 | 137 | 1.22591 | 4680.007
194 | -3.397495e-05 | 1.205812 | -2.41323e-05 | 108081 | 106 | 0.0009032649 | -0.09574608 | 90 | 1.2058 | 4702.254
195 | -3.23784e-05 | 1.186161 | -2.29886e-05 | 51706 | 106 | 0.0008997246 | -0.09537081 | 43 | 1.18618 | 4724.095
196 | -3.153159e-05 | 1.17021355 | -2.20067e-05 | 278481 | 106 | 0.0009035708 | -0.0957785 | 232 | 1.17025 | 4741.744
197 | -3.046526e-05 | 1.150343 | -2.13322e-05 | 222081 | 106 | 0.0009010226 | -0.09550839 | 185 | 1.15035 | 4763.798
198 | -3.016685e-05 | 1.130317 | -2.06829e-05 | 165681 | 106 | 0.0009017937 | -0.09559013 | 138 | 1.13032 | 4786.004
199 | -2.972648e-05 | 1.110187 | -2.03986e-05 | 109281 | 106 | 0.0009021222 | -0.09562495 | 91 | 1.11019 | 4808.318
200 | -2.933296e-05 | 1.090145 | -2.01814e-05 | 52907 | 107 | 0.0008973453 | -0.09601595 | 44 | 1.09016 | 4830.653
201 | -2.97354e-05 | 1.074576 | -2.04135e-05 | 279681 | 106 | 0.0009022388 | -0.09563732 | 233 | 1.07459 | 4847.909
202 | -2.940435e-05 | 1.054415 | -2.02939e-05 | 223282 | 107 | 0.0008965243 | -0.0959281 | 186 | 1.05441 | 4870.397
203 | -3.013785e-05 | 1.034437 | -2.04795e-05 | 166882 | 107 | 0.0008960773 | -0.095880275 | 139 | 1.03446 | 4892.692
204 | -3.023536e-05 | 1.01471425 | -2.0713e-05 | 110481 | 106 | 0.0009006884 | -0.09547297 | 92 | 1.01469 | 4914.59
205 | -3.058558e-05 | 0.9946585 | -2.1078e-05 | 54106 | 106 | 0.0009008196 | -0.0954868775 | 45 | 0.994687 | 4936.854
206 | -3.110134e-05 | 0.9791341 | -2.13839e-05 | 280881 | 106 | 0.0009003974 | -0.095442125 | 234 | 0.979153 | 4954.095
207 | -3.109716e-05 | 0.9590204675 | -2.15668e-05 | 224481 | 106 | 0.0008999471 | -0.09539439 | 187 | 0.959045 | 4976.445
208 | -3.255208e-05 | 0.9390959 | -2.24521e-05 | 168081 | 106 | 0.0008994421 | -0.09534086 | 140 | 0.939099 | 4998.597
209 | -3.306683e-05 | 0.9189496675 | -2.30396e-05 | 111681 | 106 | 0.0009034395 | -0.0957645825 | 93 | 0.918942 | 5020.897
210 | -3.409711e-05 | 0.8992082825 | -2.41617e-05 | 55306 | 106 | 0.0009004739 | -0.09545023 | 46 | 0.899194 | 5042.82