## Sheet1
| Average Cumulative Current (A) | Average Potential (V) | Current (A) | Elapsed Time (s) | Relative Time (s) | Scan Rate (V/s) | Step Potential (V) | Step number | Working Electrode (V)
0 | 2.600078e-06 | 2.62134225 | 1.50291e-06 | 0 | 480 | 0.0001997964 | 0.09590225 | 18 | 2.62134
1 | 2.698961e-06 | 2.716838 | 1.62331e-06 | 477 | 477 | 0.0002001997 | 0.09549527 | 19 | 2.71683
2 | 3.191885e-06 | 2.812671325 | 1.87826e-06 | 956 | 479 | 0.0002000706 | 0.09583381 | 20 | 2.81266
3 | 3.645478e-06 | 2.908572875 | 2.29649e-06 | 1436 | 480 | 0.0001997949 | 0.09590155 | 21 | 2.90856
4 | 4.081915e-06 | 3.003939 | 2.71992e-06 | 1913 | 477 | 0.0001999286 | 0.09536593 | 22 | 3.00396
5 | 4.985838e-06 | 3.099461 | 3.52154e-06 | 2391 | 478 | 0.0001998375 | 0.09552231 | 23 | 3.09944
6 | 3.683718e-07 | 3.003945 | 9.34294e-07 | 2869 | 478 | 0.0001998238 | -0.09551578 | 24 | 3.00393
7 | -2.061149e-07 | 2.90858 | 3.54639e-07 | 3346 | 477 | 0.0001999267 | -0.09536505 | 25 | 2.90855
8 | -4.753584e-07 | 2.812677 | 5.98852e-08 | 3826 | 480 | 0.0001997976 | -0.095902825 | 26 | 2.81268
9 | -6.452745e-07 | 2.716835 | -9.59027e-08 | 4305 | 479 | 0.0002000895 | -0.09584288 | 27 | 2.71685
10 | -8.700262e-07 | 2.62134 | -2.43812e-07 | 4782 | 477 | 0.0002001992 | -0.095495 | 28 | 2.62133
11 | -1.185787e-06 | 2.525428 | -4.28344e-07 | 5262 | 480 | 0.0001998155 | -0.09591144 | 29 | 2.5254
12 | -1.420941e-06 | 2.429662 | -5.42914e-07 | 5741 | 479 | 0.0001999302 | -0.095766575 | 30 | 2.42968
13 | -1.641272e-06 | 2.333734 | -6.38693e-07 | 6221 | 480 | 0.00019984875 | -0.0959274 | 31 | 2.33377
14 | -2.006947e-06 | 2.238285 | -7.99362e-07 | 6698 | 477 | 0.0002001031 | -0.095449175 | 32 | 2.2383
15 | -2.70536e-06 | 2.142647 | -1.04109e-06 | 7176 | 478 | 0.0002000802 | -0.09563835 | 33 | 2.14263
16 | -4.092362e-06 | 2.046565 | -1.55521e-06 | 7656 | 480 | 0.0002001696 | -0.0960814 | 34 | 2.04661
17 | -6.339318e-06 | 1.951243 | -2.5052e-06 | 8133 | 477 | 0.0001998378 | -0.09532261 | 35 | 1.95122
18 | -9.206708e-06 | 1.855517 | -3.69152e-06 | 8612 | 479 | 0.0001998444 | -0.095725475 | 36 | 1.85553
19 | -1.263469e-05 | 1.759833 | -4.70034e-06 | 9090 | 478 | 0.0002001755 | -0.09568387 | 37 | 1.75983
20 | -1.707115e-05 | 1.664375 | -6.72807e-06 | 9567 | 477 | 0.0002001227 | -0.09545855 | 38 | 1.66438
21 | -3.03859e-05 | 1.56861 | -1.57464e-05 | 10046 | 479 | 0.0001999266 | -0.09576483 | 39 | 1.56864
22 | -7.295188e-05 | 1.472943 | -5.31674e-05 | 10524 | 478 | 0.000200139 | -0.09566644 | 40 | 1.47293
23 | -5.617938e-05 | 1.376877 | -4.22416e-05 | 11004 | 480 | 0.0002001384 | -0.09606641 | 41 | 1.37686
24 | -3.225621e-05 | 1.28153215 | -2.25282e-05 | 11481 | 477 | 0.0001998845 | -0.09534491 | 42 | 1.28154
25 | -2.072544e-05 | 1.186161 | -1.42659e-05 | 11958 | 477 | 0.0001999388 | -0.09537081 | 43 | 1.18616
26 | -1.846305e-05 | 1.090145 | -1.28256e-05 | 12438 | 480 | 0.0002000332 | -0.09601595 | 44 | 1.09014
27 | -1.934866e-05 | 0.9946585 | -1.34793e-05 | 12915 | 477 | 0.0002001821 | -0.0954868775 | 45 | 0.994667
28 | -2.239487e-05 | 0.8992082825 | -1.62145e-05 | 13392 | 477 | 0.0002001053 | -0.09545023 | 46 | 0.899197
29 | -6.79752e-06 | 0.9189535 | -8.79876e-06 | 13491 | 99 | 0.0001994464 | 0.0197452 | 47 | 0.918931
30 | 1.467642e-06 | 1.014725 | -2.40374e-06 | 13970 | 479 | 0.0001999407 | 0.09577158 | 48 | 1.01473
31 | 4.007983e-06 | 1.11017 | -2.46337e-07 | 14447 | 477 | 0.0002000934 | 0.095444575 | 49 | 1.11015
32 | 5.200396e-06 | 1.20581 | 7.38319e-07 | 14925 | 478 | 0.0002000843 | 0.0956403 | 50 | 1.20583
33 | 6.101831e-06 | 1.3015587 | 1.33066e-06 | 15404 | 479 | 0.000199893 | 0.09574877 | 51 | 1.30152
34 | 7.026828e-06 | 1.39701495 | 1.66575e-06 | 15881 | 477 | 0.0002001179 | 0.09545625 | 52 | 1.39703
35 | 8.359676e-06 | 1.493126 | 2.28802e-06 | 16362 | 481 | 0.0001998159 | 0.09611144 | 53 | 1.49313
36 | 2.427511e-05 | 1.588693125 | 1.95478e-05 | 16840 | 478 | 0.0001999304 | 0.09556673 | 54 | 1.58867
37 | 8.071183e-05 | 1.6841585 | 5.93917e-05 | 17317 | 477 | 0.0002001371 | 0.095465375 | 55 | 1.68418
38 | 5.726107e-05 | 1.780015575 | 3.91104e-05 | 17796 | 479 | 0.0002001192 | 0.095857075 | 56 | 1.78002
39 | 3.472997e-05 | 1.875648 | 2.15489e-05 | 18274 | 478 | 0.0002000672 | 0.09563212 | 57 | 1.87562
40 | 1.962022e-05 | 1.9713285 | 1.12678e-05 | 18752 | 478 | 0.0002001691 | 0.09568081 | 58 | 1.97134
41 | 1.427169e-05 | 2.066697 | 8.89573e-06 | 19229 | 477 | 0.0001999347 | 0.09536883 | 59 | 2.0667
42 | 1.148227e-05 | 2.162522 | 7.65041e-06 | 19708 | 479 | 0.0002000514 | 0.095824625 | 60 | 2.16246
43 | 8.732913e-06 | 2.258406975 | 5.74876e-06 | 20187 | 479 | 0.0002001775 | 0.09588502 | 61 | 2.25841
44 | 5.38759e-06 | 2.353777925 | 2.90024e-06 | 20664 | 477 | 0.0001999391 | 0.09537095 | 62 | 2.35379
45 | 4.03997425e-06 | 2.449836525 | 2.217e-06 | 21144 | 480 | 0.0002001221 | 0.0960586 | 63 | 2.44986
46 | 3.391778e-06 | 2.545533 | 1.94869e-06 | 21622 | 478 | 0.0002002024 | 0.09569673 | 64 | 2.54553