## Sheet1
| Average Cumulative Current (A) | Average Potential (V) | Current (A) | Elapsed Time (s) | Relative Time (s) | Scan Rate (V/s) | Step Potential (V) | Step number | Working Electrode (V)
0 | 3.08466675e-06 | 2.62134225 | 1.7841e-06 | 0 | 320 | 0.0002996945 | 0.09590225 | 18 | 2.62136
1 | 3.171346e-06 | 2.716838 | 1.90908e-06 | 318 | 318 | 0.0003002996 | 0.09549527 | 19 | 2.71685
2 | 3.766511e-06 | 2.812671325 | 2.2447e-06 | 637 | 319 | 0.0003004195 | 0.09583381 | 20 | 2.81266
3 | 4.239865e-06 | 2.908572875 | 2.64804e-06 | 957 | 320 | 0.0002996923 | 0.09590155 | 21 | 2.90856
4 | 4.67822e-06 | 3.003939 | 3.09273e-06 | 1275 | 318 | 0.0002998929 | 0.09536593 | 22 | 3.0039
5 | 5.621431e-06 | 3.099461 | 3.95842e-06 | 1593 | 318 | 0.0003003846 | 0.09552231 | 23 | 3.09947
6 | 9.060021e-08 | 3.003945 | 8.88579e-07 | 1911 | 318 | 0.0003003641 | -0.09551578 | 24 | 3.00392
7 | -4.747068e-07 | 2.90858 | 2.86278e-07 | 2229 | 318 | 0.0002998901 | -0.09536505 | 25 | 2.90858
8 | -7.30851e-07 | 2.812677 | 2.20151e-09 | 2549 | 320 | 0.0002996963 | -0.095902825 | 26 | 2.81269
9 | -9.066415e-07 | 2.716835 | -1.6336e-07 | 2868 | 319 | 0.0003004479 | -0.09584288 | 27 | 2.71688
10 | -1.164504e-06 | 2.62134 | -3.29628e-07 | 3186 | 318 | 0.0003002987 | -0.095495 | 28 | 2.62138
11 | -1.533623e-06 | 2.525428 | -5.61152e-07 | 3506 | 320 | 0.0002997233 | -0.09591144 | 29 | 2.5254
12 | -1.826299e-06 | 2.429662 | -6.9093e-07 | 3825 | 319 | 0.0003002087 | -0.095766575 | 30 | 2.42967
13 | -2.105758e-06 | 2.333734 | -8.05903e-07 | 4145 | 320 | 0.000299773125 | -0.0959274 | 31 | 2.33373
14 | -2.57024e-06 | 2.238285 | -9.83124e-07 | 4463 | 318 | 0.0003001546 | -0.095449175 | 32 | 2.23826
15 | -3.474922e-06 | 2.142647 | -1.30852e-06 | 4782 | 319 | 0.0002998067 | -0.09563835 | 33 | 2.14261
16 | -5.267297e-06 | 2.046565 | -1.96647e-06 | 5102 | 320 | 0.000300254375 | -0.0960814 | 34 | 2.04659
17 | -8.093587e-06 | 1.951243 | -3.26511e-06 | 5420 | 318 | 0.0002997566 | -0.09532261 | 35 | 1.95124
18 | -1.170467e-05 | 1.855517 | -4.90251e-06 | 5739 | 319 | 0.0003000799 | -0.095725475 | 36 | 1.85556
19 | -1.616254e-05 | 1.759833 | -6.65281e-06 | 6058 | 319 | 0.0002999494 | -0.09568387 | 37 | 1.75984
20 | -2.166013e-05 | 1.664375 | -9.3671e-06 | 6376 | 318 | 0.0003001841 | -0.09545855 | 38 | 1.66436
21 | -3.666873e-05 | 1.56861 | -2.04564e-05 | 6695 | 319 | 0.0003002032 | -0.09576483 | 39 | 1.56862
22 | -8.0655e-05 | 1.472943 | -6.24211e-05 | 7014 | 319 | 0.0002998948 | -0.09566644 | 40 | 1.47294
23 | -6.14416e-05 | 1.376877 | -4.93838e-05 | 7334 | 320 | 0.0003002075 | -0.09606641 | 41 | 1.37689
24 | -3.610358e-05 | 1.28153215 | -2.68246e-05 | 7652 | 318 | 0.0002998268 | -0.09534491 | 42 | 1.28152
25 | -2.345598e-05 | 1.186161 | -1.64157e-05 | 7970 | 318 | 0.0002999082 | -0.09537081 | 43 | 1.18616
26 | -2.090873e-05 | 1.090145 | -1.44969e-05 | 8290 | 320 | 0.0003000498 | -0.09601595 | 44 | 1.09014
27 | -2.186381e-05 | 0.9946585 | -1.53036e-05 | 8608 | 318 | 0.0003002732 | -0.0954868775 | 45 | 0.994624
28 | -2.502199e-05 | 0.8992082825 | -1.81842e-05 | 8926 | 318 | 0.000300158 | -0.09545023 | 46 | 0.899199
29 | -5.880935e-06 | 0.9189535 | -8.38842e-06 | 8992 | 66 | 0.0002991696 | 0.0197452 | 47 | 0.918915
30 | 3.300756e-06 | 1.014725 | -1.89774e-06 | 9311 | 319 | 0.0003002244 | 0.09577158 | 48 | 1.01473
31 | 5.972367e-06 | 1.11017 | 5.27608e-07 | 9629 | 318 | 0.0003001402 | 0.095444575 | 49 | 1.11017
32 | 7.222109e-06 | 1.20581 | 1.66074e-06 | 9948 | 319 | 0.0002998129 | 0.0956403 | 50 | 1.20579
33 | 8.253853e-06 | 1.3015587 | 2.39807e-06 | 10267 | 319 | 0.0003001529 | 0.09574877 | 51 | 1.30155
34 | 9.431437e-06 | 1.39701495 | 2.89735e-06 | 10585 | 318 | 0.0003001769 | 0.09545625 | 52 | 1.39703
35 | 1.112082e-05 | 1.493126 | 3.63863e-06 | 10905 | 320 | 0.0003003483 | 0.09611144 | 53 | 1.49314
36 | 2.635033e-05 | 1.588693125 | 2.07207e-05 | 11224 | 319 | 0.0002995822 | 0.09556673 | 54 | 1.5887
37 | 8.876095e-05 | 1.6841585 | 7.03874e-05 | 11542 | 318 | 0.0003002056 | 0.095465375 | 55 | 1.68412
38 | 6.438304e-05 | 1.780015575 | 4.72865e-05 | 11862 | 320 | 0.0002995534 | 0.095857075 | 56 | 1.78001
39 | 4.009549e-05 | 1.875648 | 2.66747e-05 | 12181 | 319 | 0.0002997872 | 0.09563212 | 57 | 1.87564
40 | 2.324343e-05 | 1.9713285 | 1.36862e-05 | 12500 | 319 | 0.0002999398 | 0.09568081 | 58 | 1.97133
41 | 1.667267e-05 | 2.066697 | 1.01785e-05 | 12818 | 318 | 0.000299902 | 0.09536883 | 59 | 2.06672
42 | 1.318556e-05 | 2.162522 | 8.59204e-06 | 13137 | 319 | 0.0003003907 | 0.095824625 | 60 | 2.16252
43 | 1.000795e-05 | 2.258406975 | 6.64683e-06 | 13457 | 320 | 0.0002996407 | 0.09588502 | 61 | 2.25837
44 | 6.450238e-06 | 2.353777925 | 3.68013e-06 | 13775 | 318 | 0.0002999086 | 0.09537095 | 62 | 2.3538
45 | 4.838503e-06 | 2.449836525 | 2.70794e-06 | 14095 | 320 | 0.000300183125 | 0.0960586 | 63 | 2.4499
46 | 4.02695e-06 | 2.545533 | 2.32638e-06 | 14414 | 319 | 0.0002999898 | 0.09569673 | 64 | 2.54552