## Sheet1
| Average Cumulative Current (A) | Average Potential (V) | Current (A) | Elapsed Time (s) | Relative Time (s) | Scan Rate (V/s) | Step Potential (V) | Step number | Working Electrode (V)
0 | 3.485328e-06 | 2.62134225 | 1.98777e-06 | 0 | 240 | 0.0003995927 | 0.09590225 | 18 | 2.62135
1 | 3.554782e-06 | 2.716838 | 2.12205e-06 | 239 | 239 | 0.0003995618 | 0.09549527 | 19 | 2.71684
2 | 4.222217e-06 | 2.812671325 | 2.53418e-06 | 479 | 240 | 0.0003993075 | 0.09583381 | 20 | 2.81266
3 | 4.728658e-06 | 2.908572875 | 2.91264e-06 | 719 | 240 | 0.0003995898 | 0.09590155 | 21 | 2.90857
4 | 5.166672e-06 | 3.003939 | 3.37037e-06 | 957 | 238 | 0.0004006972 | 0.09536593 | 22 | 3.00396
5 | 6.118008e-06 | 3.099461 | 4.28524e-06 | 1196 | 239 | 0.0003996749 | 0.09552231 | 23 | 3.09947
6 | -1.658418e-07 | 3.003945 | 8.40016e-07 | 1435 | 239 | 0.0003996476 | -0.09551578 | 24 | 3.00393
7 | -7.261295e-07 | 2.90858 | 2.50229e-07 | 1673 | 238 | 0.0004006935 | -0.09536505 | 25 | 2.90854
8 | -9.664674e-07 | 2.812677 | -5.28015e-08 | 1913 | 240 | 0.0003995951 | -0.095902825 | 26 | 2.81267
9 | -1.142005e-06 | 2.716835 | -2.33523e-07 | 2153 | 240 | 0.0003993453 | -0.09584288 | 27 | 2.71684
10 | -1.428468e-06 | 2.62134 | -4.1111e-07 | 2392 | 239 | 0.0003995607 | -0.095495 | 28 | 2.62135
11 | -1.841257e-06 | 2.525428 | -6.76467e-07 | 2632 | 240 | 0.000399631 | -0.09591144 | 29 | 2.52545
12 | -2.186418e-06 | 2.429662 | -8.17588e-07 | 2871 | 239 | 0.000400697 | -0.095766575 | 30 | 2.42964
13 | -2.517985e-06 | 2.333734 | -9.62577e-07 | 3111 | 240 | 0.0003996975 | -0.0959274 | 31 | 2.33371
14 | -3.067836e-06 | 2.238285 | -1.15705e-06 | 3350 | 239 | 0.0003993689 | -0.095449175 | 32 | 2.23827
15 | -4.164717e-06 | 2.142647 | -1.55019e-06 | 3589 | 239 | 0.0004001605 | -0.09563835 | 33 | 2.14264
16 | -6.30465e-06 | 2.046565 | -2.36829e-06 | 3829 | 240 | 0.0004003392 | -0.0960814 | 34 | 2.04658
17 | -9.614797e-06 | 1.951243 | -3.94383e-06 | 4067 | 238 | 0.0004005152 | -0.09532261 | 35 | 1.95124
18 | -1.381017e-05 | 1.855517 | -6.02106e-06 | 4306 | 239 | 0.000400525 | -0.095725475 | 36 | 1.85549
19 | -1.906454e-05 | 1.759833 | -8.49043e-06 | 4545 | 239 | 0.0004003509 | -0.09568387 | 37 | 1.75982
20 | -2.53688e-05 | 1.664375 | -1.17019e-05 | 4784 | 239 | 0.0003994082 | -0.09545855 | 38 | 1.66439
21 | -4.148746e-05 | 1.56861 | -2.43466e-05 | 5023 | 239 | 0.0004006897 | -0.09576483 | 39 | 1.56862
22 | -8.573106e-05 | 1.472943 | -6.88363e-05 | 5262 | 239 | 0.000400278 | -0.09566644 | 40 | 1.47292
23 | -6.47394e-05 | 1.376877 | -5.38381e-05 | 5502 | 240 | 0.0004002767 | -0.09606641 | 41 | 1.37688
24 | -3.87691e-05 | 1.28153215 | -2.9615e-05 | 5740 | 238 | 0.0004006089 | -0.09534491 | 42 | 1.28153
25 | -2.556841e-05 | 1.186161 | -1.80292e-05 | 5978 | 238 | 0.0004007177 | -0.09537081 | 43 | 1.18615
26 | -2.284018e-05 | 1.090145 | -1.5805e-05 | 6218 | 240 | 0.0004000665 | -0.09601595 | 44 | 1.09013
27 | -2.383122e-05 | 0.9946585 | -1.66134e-05 | 6457 | 239 | 0.0003995267 | -0.0954868775 | 45 | 0.994662
28 | -2.706472e-05 | 0.8992082825 | -1.95686e-05 | 6696 | 239 | 0.0003993734 | -0.09545023 | 46 | 0.899212
29 | -5.084266e-06 | 0.9189535 | -7.92571e-06 | 6745 | 49 | 0.0004029632 | 0.0197452 | 47 | 0.918956
30 | 4.956235e-06 | 1.014725 | -1.33181e-06 | 6984 | 239 | 0.0004007179 | 0.09577158 | 48 | 1.01471
31 | 7.661476e-06 | 1.11017 | 1.26619e-06 | 7223 | 239 | 0.0003993497 | 0.095444575 | 49 | 1.11017
32 | 8.951967e-06 | 1.20581 | 2.51698e-06 | 7462 | 239 | 0.0004001686 | 0.0956403 | 50 | 1.20583
33 | 1.00639e-05 | 1.3015587 | 3.36889e-06 | 7701 | 239 | 0.0004006225 | 0.09574877 | 51 | 1.30155
34 | 1.142523e-05 | 1.39701495 | 4.00336e-06 | 7940 | 239 | 0.0003993985 | 0.09545625 | 52 | 1.39702
35 | 1.342638e-05 | 1.493126 | 4.87187e-06 | 8180 | 240 | 0.0004004643 | 0.09611144 | 53 | 1.49311
36 | 2.811448e-05 | 1.588693125 | 2.14897e-05 | 8419 | 239 | 0.0003998608 | 0.09556673 | 54 | 1.58864
37 | 9.374883e-05 | 1.6841585 | 7.72616e-05 | 8658 | 239 | 0.0003994367 | 0.095465375 | 55 | 1.68415
38 | 6.929736375e-05 | 1.780015575 | 5.21754e-05 | 8898 | 240 | 0.0003994045 | 0.095857075 | 56 | 1.78004
39 | 4.400941e-05 | 1.875648 | 3.03278e-05 | 9137 | 239 | 0.0004001344 | 0.09563212 | 57 | 1.87566
40 | 2.612469e-05 | 1.9713285 | 1.57276e-05 | 9376 | 239 | 0.0004003381 | 0.09568081 | 58 | 1.97132
41 | 1.868893e-05 | 2.066697 | 1.12743e-05 | 9614 | 238 | 0.0004007094 | 0.09536883 | 59 | 2.06668
42 | 1.458561e-05 | 2.162522 | 9.3068e-06 | 9854 | 240 | 0.0003992693 | 0.095824625 | 60 | 2.16249
43 | 1.10274e-05 | 2.258406975 | 7.27708e-06 | 10094 | 240 | 0.0003995209 | 0.09588502 | 61 | 2.25838
44 | 7.286835e-06 | 2.353777925 | 4.26736e-06 | 10332 | 238 | 0.0004007183 | 0.09537095 | 62 | 2.35377
45 | 5.489534e-06 | 2.449836525 | 3.07793e-06 | 10572 | 240 | 0.0004002442 | 0.0960586 | 63 | 2.44983
46 | 4.54903e-06 | 2.545533 | 2.62191e-06 | 10811 | 239 | 0.0004004047 | 0.09569673 | 64 | 2.54554