## Sheet1
| Average Cumulative Current (A) | Average Potential (V) | Current (A) | Elapsed Time (s) | Relative Time (s) | Scan Rate (V/s) | Step Potential (V) | Step number | Working Electrode (V)
0 | 4.156486e-06 | 2.62134225 | 2.31761e-06 | 0 | 160 | 0.0005993890625 | 0.09590225 | 18 | 2.62132
1 | 4.199395e-06 | 2.716838 | 2.45125e-06 | 159 | 159 | 0.0006005992 | 0.09549527 | 19 | 2.71691
2 | 4.968574e-06 | 2.812671325 | 2.96007e-06 | 319 | 160 | 0.0005989613 | 0.09583381 | 20 | 2.81267
3 | 5.539639e-06 | 2.908572875 | 3.32603e-06 | 479 | 160 | 0.0005993846875 | 0.09590155 | 21 | 2.90856
4 | 5.96004e-06 | 3.003939 | 3.79783e-06 | 638 | 159 | 0.0005997857 | 0.09536593 | 22 | 3.00398
5 | 6.925595e-06 | 3.099461 | 4.76618e-06 | 797 | 159 | 0.0006007692 | 0.09552231 | 23 | 3.09948
6 | -6.491689e-07 | 3.003945 | 7.35637e-07 | 956 | 159 | 0.0006007282 | -0.09551578 | 24 | 3.00392
7 | -1.186311e-06 | 2.90858 | 1.4978e-07 | 1115 | 159 | 0.0005997802 | -0.09536505 | 25 | 2.90858
8 | -1.401840525e-06 | 2.812677 | -1.48692e-07 | 1275 | 160 | 0.0005993927 | -0.095902825 | 26 | 2.81264
9 | -1.57724e-06 | 2.716835 | -3.31909e-07 | 1435 | 160 | 0.000599018 | -0.09584288 | 27 | 2.71683
10 | -1.911446e-06 | 2.62134 | -5.35926e-07 | 1594 | 159 | 0.0006005975 | -0.095495 | 28 | 2.62132
11 | -2.387623e-06 | 2.525428 | -8.47689e-07 | 1754 | 160 | 0.0005994465 | -0.09591144 | 29 | 2.52544
12 | -2.815204e-06 | 2.429662 | -1.02675e-06 | 1914 | 160 | 0.0005985411 | -0.095766575 | 30 | 2.42965
13 | -3.246151e-06 | 2.333734 | -1.20838e-06 | 2074 | 160 | 0.00059954625 | -0.0959274 | 31 | 2.33373
14 | -3.963513e-06 | 2.238285 | -1.45295e-06 | 2233 | 159 | 0.0006003093 | -0.095449175 | 32 | 2.23827
15 | -5.391729e-06 | 2.142647 | -1.9637e-06 | 2392 | 159 | 0.0006014991 | -0.09563835 | 33 | 2.14265
16 | -8.1118105e-06 | 2.046565 | -3.11218e-06 | 2552 | 160 | 0.00060050875 | -0.0960814 | 34 | 2.04655
17 | -1.215309e-05 | 1.951243 | -5.2162e-06 | 2711 | 159 | 0.0005995133 | -0.09532261 | 35 | 1.95129
18 | -1.72187e-05 | 1.855517 | -8.02696e-06 | 2871 | 160 | 0.0005982842 | -0.095725475 | 36 | 1.85551
19 | -2.365643e-05 | 1.759833 | -1.17247e-05 | 3030 | 159 | 0.0006017853 | -0.09568387 | 37 | 1.75981
20 | -3.130018e-05 | 1.664375 | -1.59068e-05 | 3189 | 159 | 0.0006003682 | -0.09545855 | 38 | 1.66437
21 | -4.856405e-05 | 1.56861 | -3.05136e-05 | 3349 | 160 | 0.0005985302 | -0.09576483 | 39 | 1.56861
22 | -9.221211e-05 | 1.472943 | -7.7335e-05 | 3508 | 159 | 0.0006016757 | -0.09566644 | 40 | 1.47293
23 | -6.889765e-05 | 1.376877 | -5.92336e-05 | 3668 | 160 | 0.0006004151 | -0.09606641 | 41 | 1.37688
24 | -4.24819e-05 | 1.28153215 | -3.31595e-05 | 3827 | 159 | 0.0005996535 | -0.09534491 | 42 | 1.2815
25 | -2.877657e-05 | 1.186161 | -2.03851e-05 | 3986 | 159 | 0.0005998164 | -0.09537081 | 43 | 1.18614
26 | -2.58807e-05 | 1.090145 | -1.78523e-05 | 4146 | 160 | 0.0006000996875 | -0.09601595 | 44 | 1.09018
27 | -2.698271e-05 | 0.9946585 | -1.86985e-05 | 4305 | 159 | 0.0006005464 | -0.0954868775 | 45 | 0.994664
28 | -3.034173e-05 | 0.8992082825 | -2.17118e-05 | 4464 | 159 | 0.0006003159 | -0.09545023 | 46 | 0.8992
29 | -3.881001e-06 | 0.9189535 | -7.0962e-06 | 4497 | 33 | 0.0005983393 | 0.0197452 | 47 | 0.91896
30 | 7.81816e-06 | 1.014725 | -1.8202e-07 | 4657 | 160 | 0.0005985724 | 0.09577158 | 48 | 1.0147
31 | 1.056385e-05 | 1.11017 | 2.69992e-06 | 4816 | 159 | 0.0006002803 | 0.095444575 | 49 | 1.11018
32 | 1.184405e-05 | 1.20581 | 4.0807e-06 | 4975 | 159 | 0.0006015113 | 0.0956403 | 50 | 1.20583
33 | 1.300111e-05 | 1.3015587 | 5.04516e-06 | 5135 | 160 | 0.0005984298 | 0.09574877 | 51 | 1.30156
34 | 1.471967e-05 | 1.39701495 | 5.98094e-06 | 5294 | 159 | 0.0006003538 | 0.09545625 | 52 | 1.39702
35 | 1.719482e-05 | 1.493126 | 7.16611e-06 | 5454 | 160 | 0.0006006965 | 0.09611144 | 53 | 1.49313
36 | 3.115747e-05 | 1.588693125 | 2.27757e-05 | 5613 | 159 | 0.0006010486 | 0.09556673 | 54 | 1.58867
37 | 9.997911e-05 | 1.6841585 | 8.58395e-05 | 5772 | 159 | 0.0006004112 | 0.095465375 | 55 | 1.68417
38 | 7.628739875e-05 | 1.780015575 | 5.883e-05 | 5932 | 160 | 0.0005991067 | 0.095857075 | 56 | 1.78
39 | 4.968476e-05 | 1.875648 | 3.55119e-05 | 6091 | 159 | 0.0006014599 | 0.09563212 | 57 | 1.87564
40 | 3.059773e-05 | 1.9713285 | 1.90555e-05 | 6250 | 159 | 0.0006017661 | 0.09568081 | 58 | 1.97134
41 | 2.195477e-05 | 2.066697 | 1.3165e-05 | 6409 | 159 | 0.000599804 | 0.09536883 | 59 | 2.06674
42 | 1.695453625e-05 | 2.162522 | 1.05097e-05 | 6569 | 160 | 0.0005989039 | 0.095824625 | 60 | 2.16254
43 | 1.269136e-05 | 2.258406975 | 8.18309e-06 | 6729 | 160 | 0.0005992814 | 0.09588502 | 61 | 2.2584
44 | 8.586893e-06 | 2.353777925 | 5.12836e-06 | 6888 | 159 | 0.0005998173 | 0.09537095 | 62 | 2.35381
45 | 6.563756e-06 | 2.449836525 | 3.64861e-06 | 7048 | 160 | 0.00060036625 | 0.0960586 | 63 | 2.44982
46 | 5.412169e-06 | 2.545533 | 3.08307e-06 | 7207 | 159 | 0.0006018663 | 0.09569673 | 64 | 2.54553