## Sheet1
| Average Cumulative Current (A) | Average Potential (V) | Current (A) | Elapsed Time (s) | Relative Time (s) | Scan Rate (V/s) | Step Potential (V) | Step number | Working Electrode (V)
0 | 4.730153e-06 | 2.62134225 | 2.56757e-06 | 0 | 120 | 0.0007991854 | 0.09590225 | 18 | 2.62134
1 | 4.749173e-06 | 2.716838 | 2.69615e-06 | 119 | 119 | 0.0008024812 | 0.09549527 | 19 | 2.71684
2 | 5.58503e-06 | 2.812671325 | 3.29806e-06 | 239 | 120 | 0.0007986151 | 0.09583381 | 20 | 2.81269
3 | 6.2247045e-06 | 2.908572875 | 3.65614e-06 | 359 | 120 | 0.0007991796 | 0.09590155 | 21 | 2.90855
4 | 6.634539e-06 | 3.003939 | 4.12815e-06 | 478 | 119 | 0.0008013944 | 0.09536593 | 22 | 3.00397
5 | 7.593596e-06 | 3.099461 | 5.12161e-06 | 597 | 119 | 0.0008027085 | 0.09552231 | 23 | 3.09946
6 | -1.101586e-06 | 3.003945 | 6.49931e-07 | 716 | 119 | 0.0008026536 | -0.09551578 | 24 | 3.00393
7 | -1.620575e-06 | 2.90858 | 5.61084e-08 | 835 | 119 | 0.000801387 | -0.09536505 | 25 | 2.90859
8 | -1.805231e-06 | 2.812677 | -2.37199e-07 | 955 | 120 | 0.0007991902 | -0.095902825 | 26 | 2.81272
9 | -1.9770899e-06 | 2.716835 | -4.29902e-07 | 1075 | 120 | 0.0007986907 | -0.09584288 | 27 | 2.71685
10 | -2.351817e-06 | 2.62134 | -6.62253e-07 | 1194 | 119 | 0.000802479 | -0.095495 | 28 | 2.62131
11 | -2.87806e-06 | 2.525428 | -9.99009e-07 | 1314 | 120 | 0.000799262 | -0.09591144 | 29 | 2.52546
12 | -3.381013e-06 | 2.429662 | -1.21805e-06 | 1434 | 120 | 0.0007980548 | -0.095766575 | 30 | 2.4297
13 | -3.892112e-06 | 2.333734 | -1.43277e-06 | 1554 | 120 | 0.000799395 | -0.0959274 | 31 | 2.33372
14 | -4.765101e-06 | 2.238285 | -1.72198e-06 | 1673 | 119 | 0.0008020939 | -0.095449175 | 32 | 2.23829
15 | -6.447623e-06 | 2.142647 | -2.35207e-06 | 1793 | 120 | 0.00079698625 | -0.09563835 | 33 | 2.14264
16 | -9.673122625e-06 | 2.046565 | -3.81621e-06 | 1913 | 120 | 0.0008006783 | -0.0960814 | 34 | 2.04656
17 | -1.430077e-05 | 1.951243 | -6.41059e-06 | 2032 | 119 | 0.0008010303 | -0.09532261 | 35 | 1.95126
18 | -2.000815e-05 | 1.855517 | -9.82873e-06 | 2152 | 120 | 0.0007977123 | -0.095725475 | 36 | 1.85554
19 | -2.71365e-05 | 1.759833 | -1.43578e-05 | 2272 | 120 | 0.0007973656 | -0.09568387 | 37 | 1.75982
20 | -3.590916e-05 | 1.664375 | -1.95408e-05 | 2391 | 119 | 0.0008021727 | -0.09545855 | 38 | 1.66437
21 | -5.380626e-05 | 1.56861 | -3.54417e-05 | 2511 | 120 | 0.0007980403 | -0.09576483 | 39 | 1.56864
22 | -9.620677e-05 | 1.472943 | -8.26383e-05 | 2631 | 120 | 0.0007972203 | -0.09566644 | 40 | 1.47295
23 | -7.159096e-05 | 1.376877 | -6.25118e-05 | 2751 | 120 | 0.0008005534 | -0.09606641 | 41 | 1.37686
24 | -4.522268e-05 | 1.28153215 | -3.55918e-05 | 2870 | 119 | 0.0008012177 | -0.09534491 | 42 | 1.28156
25 | -3.130886e-05 | 1.186161 | -2.22108e-05 | 2989 | 119 | 0.0008014354 | -0.09537081 | 43 | 1.18617
26 | -2.830223e-05 | 1.090145 | -1.94767e-05 | 3109 | 120 | 0.0008001329 | -0.09601595 | 44 | 1.09015
27 | -2.950729e-05 | 0.9946585 | -2.03724e-05 | 3228 | 119 | 0.0008024107 | -0.0954868775 | 45 | 0.994664
28 | -3.297067e-05 | 0.8992082825 | -2.34166e-05 | 3347 | 119 | 0.0008021028 | -0.09545023 | 46 | 0.899221
29 | -2.95852272e-06 | 0.9189535 | -6.37796e-06 | 3372 | 25 | 0.0007898079 | 0.0197452 | 47 | 0.918927
30 | 1.030343e-05 | 1.014725 | 1.01459e-06 | 3492 | 120 | 0.0007980965 | 0.09577158 | 48 | 1.01471
31 | 1.300381e-05 | 1.11017 | 4.03671e-06 | 3611 | 119 | 0.0008020553 | 0.095444575 | 49 | 1.11019
32 | 1.416891e-05 | 1.20581 | 5.42026e-06 | 3731 | 120 | 0.0007970025 | 0.0956403 | 50 | 1.20582
33 | 1.542625e-05 | 1.3015587 | 6.5239e-06 | 3851 | 120 | 0.0007979064 | 0.09574877 | 51 | 1.30157
34 | 1.738716e-05 | 1.39701495 | 7.73885e-06 | 3970 | 119 | 0.0008021534 | 0.09545625 | 52 | 1.39703
35 | 2.02206e-05 | 1.493126 | 9.21289e-06 | 4090 | 120 | 0.0008009287 | 0.09611144 | 53 | 1.49314
36 | 3.378597e-05 | 1.588693125 | 2.40139e-05 | 4209 | 119 | 0.0008030818 | 0.09556673 | 54 | 1.58868
37 | 0.0001038324 | 1.6841585 | 9.15074e-05 | 4328 | 119 | 0.00080223 | 0.095465375 | 55 | 1.68417
38 | 8.135002e-05 | 1.780015575 | 6.36029e-05 | 4448 | 120 | 0.000798809 | 0.095857075 | 56 | 1.78
39 | 5.371956e-05 | 1.875648 | 3.92156e-05 | 4568 | 120 | 0.0007969343 | 0.09563212 | 57 | 1.87559
40 | 3.395034e-05 | 1.9713285 | 2.16717e-05 | 4688 | 120 | 0.0007973401 | 0.09568081 | 58 | 1.97133
41 | 2.464593e-05 | 2.066697 | 1.48587e-05 | 4807 | 119 | 0.0008014188 | 0.09536883 | 59 | 2.06673
42 | 1.894533625e-05 | 2.162522 | 1.15402e-05 | 4927 | 120 | 0.0007985385 | 0.095824625 | 60 | 2.16253
43 | 1.4090992e-05 | 2.258406975 | 8.8482e-06 | 5047 | 120 | 0.0007990418 | 0.09588502 | 61 | 2.25839
44 | 9.651416e-06 | 2.353777925 | 5.74591e-06 | 5166 | 119 | 0.0008014366 | 0.09537095 | 62 | 2.3538
45 | 7.46621e-06 | 2.449836525 | 4.08522e-06 | 5286 | 120 | 0.0008004883 | 0.0960586 | 63 | 2.44983
46 | 6.117658e-06 | 2.545533 | 3.43054e-06 | 5406 | 120 | 0.0007974728 | 0.09569673 | 64 | 2.54552