## Sheet1
| Average Cumulative Current (A) | Average Potential (V) | Current (A) | Elapsed Time (s) | Relative Time (s) | Scan Rate (V/s) | Step Potential (V) | Step number | Working Electrode (V)
0 | 4.454353e-06 | 2.62134225 | 2.44437e-06 | 0 | 137 | 0.0007000164 | 0.09590225 | 18 | 2.62133
1 | 4.485022e-06 | 2.716838 | 2.57818e-06 | 136 | 136 | 0.0007021711 | 0.09549527 | 19 | 2.71686
2 | 5.290765e-06 | 2.812671325 | 3.14618e-06 | 273 | 137 | 0.0006995168 | 0.09583381 | 20 | 2.81266
3 | 5.896361e-06 | 2.908572875 | 3.50641e-06 | 410 | 137 | 0.0007000113 | 0.09590155 | 21 | 2.90856
4 | 6.311386e-06 | 3.003939 | 3.96267e-06 | 546 | 136 | 0.0007012201 | 0.09536593 | 22 | 3.00394
5 | 7.274378e-06 | 3.099461 | 4.9556e-06 | 682 | 136 | 0.0007023699 | 0.09552231 | 23 | 3.09945
6 | -8.803374e-07 | 3.003945 | 6.85723e-07 | 818 | 136 | 0.0007023219 | -0.09551578 | 24 | 3.00396
7 | -1.408144e-06 | 2.90858 | 9.50302e-08 | 954 | 136 | 0.0007012136 | -0.09536505 | 25 | 2.90855
8 | -1.60808e-06 | 2.812677 | -1.93597e-07 | 1091 | 137 | 0.0007000206 | -0.095902825 | 26 | 2.81265
9 | -1.782063e-06 | 2.716835 | -3.75366e-07 | 1228 | 137 | 0.0006995831 | -0.09584288 | 27 | 2.71681
10 | -2.137279e-06 | 2.62134 | -5.99939e-07 | 1364 | 136 | 0.0007021691 | -0.095495 | 28 | 2.62134
11 | -2.640232e-06 | 2.525428 | -9.30875e-07 | 1501 | 137 | 0.0007000835 | -0.09591144 | 29 | 2.52549
12 | -3.107097e-06 | 2.429662 | -1.13827e-06 | 1638 | 137 | 0.0006990261 | -0.095766575 | 30 | 2.42966
13 | -3.579867e-06 | 2.333734 | -1.32095e-06 | 1775 | 137 | 0.0007002 | -0.0959274 | 31 | 2.33374
14 | -4.376622e-06 | 2.238285 | -1.60453e-06 | 1911 | 136 | 0.0007018322 | -0.095449175 | 32 | 2.2383
15 | -5.92715e-06 | 2.142647 | -2.15333e-06 | 2048 | 137 | 0.0006980901 | -0.09563835 | 33 | 2.14262
16 | -8.923663e-06 | 2.046565 | -3.46993e-06 | 2185 | 137 | 0.0007013241 | -0.0960814 | 34 | 2.04658
17 | -1.327668e-05 | 1.951243 | -5.83063e-06 | 2321 | 136 | 0.0007009015 | -0.09532261 | 35 | 1.95129
18 | -1.868871e-05 | 1.855517 | -8.95642e-06 | 2458 | 137 | 0.0006987261 | -0.095725475 | 36 | 1.8555
19 | -2.546828e-05 | 1.759833 | -1.30792e-05 | 2595 | 137 | 0.0006984224 | -0.09568387 | 37 | 1.75982
20 | -3.375022e-05 | 1.664375 | -1.78037e-05 | 2731 | 136 | 0.0007019011 | -0.09545855 | 38 | 1.66439
21 | -5.138143e-05 | 1.56861 | -3.3136e-05 | 2868 | 137 | 0.0006990134 | -0.09576483 | 39 | 1.56862
22 | -9.43734e-05 | 1.472943 | -8.02555e-05 | 3005 | 137 | 0.0006982952 | -0.09566644 | 40 | 1.47293
23 | -7.037191e-05 | 1.376877 | -6.10497e-05 | 3142 | 137 | 0.0007012147 | -0.09606641 | 41 | 1.37688
24 | -4.394866e-05 | 1.28153215 | -3.44837e-05 | 3278 | 136 | 0.0007010655 | -0.09534491 | 42 | 1.28153
25 | -3.011628e-05 | 1.186161 | -2.13544e-05 | 3414 | 136 | 0.0007012559 | -0.09537081 | 43 | 1.18618
26 | -2.715736e-05 | 1.090145 | -1.87007e-05 | 3551 | 137 | 0.0007008464 | -0.09601595 | 44 | 1.09017
27 | -2.831283e-05 | 0.9946585 | -1.95765e-05 | 3687 | 136 | 0.0007021094 | -0.0954868775 | 45 | 0.994674
28 | -3.172543e-05 | 0.8992082825 | -2.26296e-05 | 3823 | 136 | 0.0007018399 | -0.09545023 | 46 | 0.899195
29 | -3.341225e-06 | 0.9189535 | -6.69024e-06 | 3851 | 28 | 0.0007051856 | 0.0197452 | 47 | 0.918928
30 | 9.112615e-06 | 1.014725 | 4.26689e-07 | 3988 | 137 | 0.0006990626 | 0.09577158 | 48 | 1.01473
31 | 1.183964e-05 | 1.11017 | 3.38028e-06 | 4124 | 136 | 0.0007017983 | 0.095444575 | 49 | 1.1102
32 | 1.304006e-05 | 1.20581 | 4.75714e-06 | 4261 | 137 | 0.0006981044 | 0.0956403 | 50 | 1.20582
33 | 1.427537e-05 | 1.3015587 | 5.80393e-06 | 4398 | 137 | 0.0006988961 | 0.09574877 | 51 | 1.30156
34 | 1.612483e-05 | 1.39701495 | 6.88909e-06 | 4534 | 136 | 0.0007018842 | 0.09545625 | 52 | 1.39703
35 | 1.879219e-05 | 1.493126 | 8.23646e-06 | 4671 | 137 | 0.0007015434 | 0.09611144 | 53 | 1.49314
36 | 3.245869e-05 | 1.588693125 | 2.33739e-05 | 4808 | 137 | 0.0006975674 | 0.09556673 | 54 | 1.58871
37 | 0.0001021174 | 1.6841585 | 8.89106e-05 | 4944 | 136 | 0.0007019513 | 0.095465375 | 55 | 1.68415
38 | 7.900856e-05 | 1.780015575 | 6.13846e-05 | 5081 | 137 | 0.0006996867 | 0.095857075 | 56 | 1.77997
39 | 5.180829e-05 | 1.875648 | 3.74669e-05 | 5218 | 137 | 0.0006980446 | 0.09563212 | 57 | 1.87563
40 | 3.234612e-05 | 1.9713285 | 2.04207e-05 | 5355 | 137 | 0.0006984001 | 0.09568081 | 58 | 1.97134
41 | 2.336959e-05 | 2.066697 | 1.40382e-05 | 5491 | 136 | 0.0007012414 | 0.09536883 | 59 | 2.0667
42 | 1.799451e-05 | 2.162522 | 1.10457e-05 | 5628 | 137 | 0.0006994498 | 0.095824625 | 60 | 2.16253
43 | 1.342061e-05 | 2.258406975 | 8.53287e-06 | 5765 | 137 | 0.0006998906 | 0.09588502 | 61 | 2.25837
44 | 9.144647e-06 | 2.353777925 | 5.46516e-06 | 5901 | 136 | 0.000701257 | 0.09537095 | 62 | 2.35383
45 | 7.034049e-06 | 2.449836525 | 3.89636e-06 | 6038 | 137 | 0.0007011577 | 0.0960586 | 63 | 2.44984
46 | 5.772903e-06 | 2.545533 | 3.26621e-06 | 6175 | 137 | 0.0006985163 | 0.09569673 | 64 | 2.54553